## Sheet1
Time | Res_percent
0 | -0.01987836
0.546042 | 0.1403045
0.617718 | 0.2010613
0.694044 | 0.2213981
0.761696 | 0.2417773
0.839693 | 0.2621991
0.907722 | 0.2826636
0.982065 | 0.3237214
1.052761 | 0.3443149
1.128728 | 0.3856318
1.196247 | 0.4063555
1.272949 | 0.4271229
1.342676 | 0.4687892
1.413246 | 0.4896885
1.477342 | 0.5106319
1.549031 | 0.5316198
1.612474 | 0.5526521
1.683 | 0.5737291
1.747738 | 0.5948509
1.82203 | 0.6160177
1.89188 | 0.6584865
1.972267 | 0.6584865
2.045212 | 0.7439699
2.115961 | 0.7439699
2.181217 | 0.7654553
2.251383 | 0.7869868
2.321009 | 0.8085645
2.398431 | 0.8301887
2.473369 | 0.8518594
2.546003 | 0.8735768
2.611927 | 0.895341
2.687943 | 0.9171523
2.760278 | 0.9171523
2.834843 | 0.9609164
2.905461 | 0.9828696
2.977489 | 1.00487
3.048301 | 1.026919
3.123993 | 1.049016
3.189493 | 1.07116
3.260864 | 1.093353
3.330617 | 1.115594
3.404304 | 1.137884
3.472457 | 1.137884
3.546842 | 1.137884
3.617406 | 1.160223
3.696691 | 1.160223
3.76405 | 1.18261
3.837235 | 1.205047
3.909548 | 1.227532
3.990742 | 1.227532
4.064 | 1.250067
4.137535 | 1.272652
4.207143 | 1.272652
4.28086 | 1.295286
4.353451 | 1.272652
4.42866 | 1.31797
4.497431 | 1.295286
4.571814 | 1.31797
4.639918 | 1.31797
4.71148 | 1.340704
4.777417 | 1.363489
4.848285 | 1.363489
4.919268 | 1.386323
4.997687 | 1.363489
5.065273 | 1.363489
5.13473 | 1.386323
5.201581 | 1.386323
5.275406 | 1.386323
5.345337 | 1.386323
5.417608 | 1.409209
5.48877 | 1.409209
5.562657 | 1.432144
5.630088 | 1.409209
5.699628 | 1.432144
5.772254 | 1.409209
5.849312 | 1.432144
5.918933 | 1.432144
5.991695 | 1.478169
6.06075 | 1.455131
6.133562 | 1.432144
6.205047 | 1.432144
6.279214 | 1.432144
6.349931 | 1.432144
6.422733 | 1.432144
6.492 | 1.478169
6.564561 | 1.432144
6.635755 | 1.455131
6.712525 | 1.455131
6.786569 | 1.455131
6.863022 | 1.432144
6.93363 | 1.432144
7.008089 | 1.455131
7.076997 | 1.455131
7.149416 | 1.432144
7.221055 | 1.455131
7.294996 | 1.455131
7.364479 | 1.432144
7.438519 | 1.455131
7.507028 | 1.432144
7.582515 | 1.432144
7.650375 | 1.455131
7.723625 | 1.432144
7.795788 | 1.432144
7.867492 | 1.432144
7.936717 | 1.432144
8.010807 | 1.455131
8.081761 | 1.432144
8.155847 | 1.432144
8.224043 | 1.409209
8.297762 | 1.409209
8.369728 | 1.432144
8.44496 | 1.409209
8.514352 | 1.409209
8.589857 | 1.409209
8.659141 | 1.409209
8.730924 | 1.409209
8.802365 | 1.409209
8.877583 | 1.386323
8.945615 | 1.386323
9.019424 | 1.386323
9.089311 | 1.386323
9.166792 | 1.386323
9.234847 | 1.363489
9.30887 | 1.363489
9.380218 | 1.363489
9.45852 | 1.363489
9.530623 | 1.363489
9.604647 | 1.340704
9.673796 | 1.340704
9.747378 | 1.340704
9.815535 | 1.363489
9.887367 | 1.340704
9.956616 | 1.31797
10.02555 | 1.340704
10.09081 | 1.340704
10.16336 | 1.31797
10.227148 | 1.340704
10.295869 | 1.31797
10.36236 | 1.31797
10.43079 | 1.295286
10.503631 | 1.31797
10.57815 | 1.295286
10.64555 | 1.295286
10.71933 | 1.295286
10.78879 | 1.272652
10.86154 | 1.272652
10.93133 | 1.295286
11.00618 | 1.272652
11.0774 | 1.272652
11.14826 | 1.272652
11.212574 | 1.272652
11.287824 | 1.272652
11.35875 | 1.250067
11.4307 | 1.250067
11.50186 | 1.227532
11.57343 | 1.250067
11.639778 | 1.227532
11.7154 | 1.250067
11.782005 | 1.227532
11.85157 | 1.227532
11.9242 | 1.227532
11.99889 | 1.205047
12.066187 | 1.227532
12.14004 | 1.205047
12.21098 | 1.205047
12.281897 | 1.205047
12.35344 | 1.18261
12.43167 | 1.160223
12.501153 | 1.160223
12.57451 | 1.137884
12.64265 | 1.137884
12.72513 | 1.115594
12.797642 | 1.137884
12.87585 | 1.115594
12.94221 | 1.115594
13.01705 | 1.137884
13.084983 | 1.115594
13.15906 | 1.115594
13.23032 | 1.115594
13.30249 | 1.115594
13.36941 | 1.093353
13.4542 | 1.093353
13.51914 | 1.115594
13.589744 | 1.115594
13.65596 | 1.115594
13.72503 | 1.093353
13.79132 | 1.115594
13.85935 | 1.115594
13.92896 | 1.115594
14.0035 | 1.093353
14.0735 | 1.093353
14.14667 | 1.093353
14.21157 | 1.115594
14.28472 | 1.093353
14.35568 | 1.093353
14.434136 | 1.093353
14.50639 | 1.07116
14.58012 | 1.093353
14.65162 | 1.093353
14.725114 | 1.093353
14.7924 | 1.093353
14.86221 | 1.093353
14.93008 | 1.115594
15.00358 | 1.07116
15.07292 | 1.093353
15.14746 | 1.093353
15.21554 | 1.07116
15.28442 | 1.093353
15.35702 | 1.093353
15.42858 | 1.07116
15.499006 | 1.093353
15.57281 | 1.093353
15.644773 | 1.093353
15.720409 | 1.07116
15.78954 | 1.093353
15.86391 | 1.07116
15.93225 | 1.07116
16.00722 | 1.093353
16.08244 | 1.093353
16.15662 | 1.093353
16.22728 | 1.07116
16.30244 | 1.07116
16.37166 | 1.093353
16.450471 | 1.093353
16.5222 | 1.07116
16.595887 | 1.07116
16.66673 | 1.07116
16.742647 | 1.093353
16.81356 | 1.093353
16.88847 | 1.07116
16.960943 | 1.07116
17.03527 | 1.093353
17.10386 | 1.093353
17.17809 | 1.07116
17.2497 | 1.093353
17.32614 | 1.093353
17.39483 | 1.07116
17.46698 | 1.093353
17.54086 | 1.07116
17.614324 | 1.049016
17.684124 | 1.07116
17.76241 | 1.07116
17.83436 | 1.07116
17.90827 | 1.049016
17.98271 | 1.07116
18.05817 | 1.07116
18.12836 | 1.07116
18.20238 | 1.07116
18.274266 | 1.07116
18.350688 | 1.049016
18.41741 | 1.07116
18.49197 | 1.07116
18.55775 | 1.07116
18.626745 | 1.093353
18.69359 | 1.07116
18.76201 | 1.07116
18.82875 | 1.07116
18.896715 | 1.07116
18.9628 | 1.07116
19.0331 | 1.07116
19.10393 | 1.07116
19.179704 | 1.07116
19.245374 | 1.07116
19.31916 | 1.07116
19.39617 | 1.049016
19.47279 | 1.093353
19.54086 | 1.049016
19.61409 | 1.049016
19.68549 | 1.07116
19.763153 | 1.07116
19.83185 | 1.07116
19.90583 | 1.07116
19.97434 | 1.07116
20.04954 | 1.07116
20.12287 | 1.049016
20.19943 | 1.07116
20.27098 | 1.049016
20.34404 | 1.049016
20.41313 | 1.07116
20.482488 | 1.07116
20.54761 | 1.049016
20.616727 | 1.049016
20.6852 | 1.049016
20.7572 | 1.093353
20.82643 | 1.07116
20.901296 | 1.07116
20.9713 | 1.049016
21.04384 | 1.07116
21.11337 | 1.07116
21.18779 | 1.049016
21.25666 | 1.049016
21.331817 | 1.049016
21.40436 | 1.07116
21.482704 | 1.049016
21.55292 | 1.07116
21.624949 | 1.026919
21.696499 | 1.07116
21.76893 | 1.049016
21.839966 | 1.07116
21.93196 | 1.049016
21.998603 | 1.07116
22.0683 | 1.07116
22.13348 | 1.049016
22.203886 | 1.049016
22.26891 | 1.049016
22.33744 | 1.049016
22.4049 | 1.07116
22.472818 | 1.049016
22.542448 | 1.049016
22.61777 | 1.049016
22.68736 | 1.07116
22.759476 | 1.049016
22.830493 | 1.049016
22.90199 | 1.07116
22.972773 | 1.07116
23.04725 | 1.049016
23.11571 | 1.049016
23.189931 | 1.07116
23.26035 | 1.049016
23.3323 | 1.07116
23.40204 | 1.049016
23.47713 | 1.049016
23.54575 | 1.049016
23.62036 | 1.049016
23.690056 | 1.049016
23.76371 | 1.049016
23.83307 | 1.049016
23.90774 | 1.049016
23.976381 | 1.049016
24.048904 | 1.049016
24.12183 | 1.049016
24.195669 | 1.049016
24.26413 | 1.049016
24.33662 | 1.049016
24.41349 | 1.049016
24.489262 | 1.026919
24.55937 | 1.049016
24.63094 | 1.049016
24.700715 | 1.07116
24.776067 | 1.049016
24.84609 | 1.049016
24.92317 | 1.049016
24.99272 | 1.049016
25.064749 | 1.049016
25.137198 | 1.049016
25.214158 | 1.049016
25.28381 | 1.049016
25.36234 | 1.049016
25.43053 | 1.049016
25.501074 | 1.049016
25.57058 | 1.049016
25.66039 | 1.049016
25.730186 | 1.049016
25.81444 | 1.049016
25.88561 | 1.049016
25.959243 | 1.049016
26.042432 | 1.049016
26.11519 | 1.049016
26.185289 | 1.049016
26.258345 | 1.049016
26.340557 | 1.049016
26.41479 | 1.026919
26.484665 | 1.049016
26.560471 | 1.049016
26.6325 | 1.049016
26.709915 | 1.049016
26.7799 | 1.049016
26.856249 | 1.049016
26.92614 | 1.049016
27.001834 | 1.049016
27.07205 | 1.026919
27.1467 | 1.049016
27.214023 | 1.026919
27.28504 | 1.049016
27.352613 | 1.049016
27.422845 | 1.026919
27.490022 | 1.026919
27.563499 | 1.026919
27.631362 | 1.049016
27.7001 | 1.049016
27.77541 | 1.026919
27.85154 | 1.049016
27.92103 | 1.049016
27.99675 | 1.049016
28.0705 | 1.026919
28.146902 | 1.026919
28.215437 | 1.049016
28.290892 | 1.026919
28.360778 | 1.026919
28.436114 | 1.049016
28.507255 | 1.026919
28.58124 | 1.049016
28.65071 | 1.049016
28.72357 | 1.049016
28.793891 | 1.049016
28.867112 | 1.026919
28.931847 | 1.026919
29.00647 | 1.049016
29.075612 | 1.049016
29.149613 | 1.049016
29.22005 | 1.049016
29.293608 | 1.026919
29.363245 | 1.026919
29.43627 | 1.026919
29.50542 | 1.026919
29.579328 | 1.026919
29.648573 | 1.026919
29.7225 | 1.026919
29.79283 | 1.026919
29.86567 | 1.026919
29.935738 | 1.026919
30.013409 | 1.026919
30.08437 | 1.026919
30.1615 | 1.049016
30.230845 | 1.026919
30.30813 | 1.026919
30.378221 | 1.049016
30.452068 | 1.049016
30.52283 | 1.049016
30.594249 | 1.049016
30.661517 | 1.049016
30.73153 | 1.026919
30.7959 | 1.026919
30.866602 | 1.026919
30.930074 | 1.026919
31.00129 | 1.049016
31.070994 | 1.049016
31.14884 | 1.026919
31.217209 | 1.00487
31.29674 | 1.026919
31.36489 | 1.049016
31.441188 | 1.049016
31.513688 | 1.049016
31.585637 | 1.049016
31.657068 | 1.049016
31.730784 | 1.026919
31.80071 | 1.026919
31.874012 | 1.026919
31.94578 | 1.049016
32.01575 | 1.026919
32.08794 | 1.026919
32.164908 | 1.026919
32.233971 | 1.026919
32.30647 | 1.026919
32.37179 | 1.026919
32.4476 | 1.026919
32.51709 | 1.026919
32.58884 | 1.026919
32.654879 | 1.026919
32.730096 | 1.049016
32.80017 | 1.026919
32.874136 | 1.049016
32.941898 | 1.026919
33.0179 | 1.026919
33.09001 | 1.026919
33.164346 | 1.049016
33.233033 | 1.026919
33.30784 | 1.026919
33.37568 | 1.026919
33.447273 | 1.049016
33.520067 | 1.026919
33.593563 | 1.026919
33.663057 | 1.026919
33.73679 | 1.026919
33.806699 | 1.026919
33.87978 | 1.026919
33.949602 | 1.026919
34.02305 | 1.026919
34.098778 | 1.026919
34.17169 | 1.049016
34.24234 | 1.026919
34.315737 | 1.026919
34.383743 | 1.026919
34.45915 | 1.049016
34.531089 | 1.049016
34.605664 | 1.026919
34.674971 | 1.026919
34.74821 | 1.026919
34.817091 | 1.026919
34.89519 | 1.026919
34.966244 | 1.026919
35.038773 | 1.049016
35.10887 | 1.026919
35.183613 | 1.026919
35.253965 | 1.026919
35.3295 | 1.00487
35.395699 | 1.026919
35.471057 | 1.026919
35.542573 | 1.026919
35.61591 | 1.026919
35.686489 | 1.049016
35.76186 | 1.00487
35.825312 | 1.00487
35.899517 | 1.026919
35.965032 | 1.026919
36.034022 | 1.049016
36.10039 | 1.049016
36.169079 | 1.026919
36.23718 | 1.049016
36.31003 | 1.026919
36.3851 | 1.026919
36.460512 | 1.026919
36.53156 | 1.026919
36.60542 | 1.026919
36.673904 | 1.026919
36.74867 | 1.049016
36.818051 | 1.026919
36.891351 | 1.026919
36.96158 | 1.026919
37.037369 | 1.026919
37.107415 | 1.026919
37.18147 | 1.026919
37.2517 | 1.026919
37.3238 | 1.026919
37.395566 | 1.00487
37.46787 | 1.026919
37.533074 | 1.026919
37.60891 | 1.026919
37.67827 | 1.026919
37.750891 | 1.00487
37.821152 | 1.049016
37.895249 | 1.026919
37.965148 | 1.026919
38.041123 | 1.026919
38.11108 | 1.026919
38.185687 | 1.026919
38.25986 | 1.00487
38.336515 | 1.026919
38.40568 | 1.026919
38.48007 | 1.026919
38.549425 | 1.026919
38.623958 | 1.026919
38.69602 | 1.026919
38.76597 | 1.00487
38.835631 | 1.026919
38.9103 | 1.026919
38.981 | 1.00487
39.05666 | 1.026919
39.13151 | 1.026919
39.20486 | 1.026919
39.270773 | 1.026919
39.342925 | 1.026919
39.41082 | 1.026919
39.47936 | 1.026919
39.54518 | 1.026919
39.61784 | 1.026919
39.683346 | 1.026919
39.753125 | 1.026919
39.82272 | 1.026919
39.89838 | 1.026919
39.96776 | 1.00487
40.04173 | 1.026919
40.11154 | 1.00487
40.184442 | 1.026919
40.256573 | 1.026919
40.33146 | 1.026919
40.40271 | 1.00487
40.475664 | 1.026919
40.54496 | 1.026919
40.623023 | 1.026919
40.69705 | 1.026919
40.774489 | 1.026919
40.84342 | 1.026919
40.91582 | 1.026919
40.98869 | 1.026919
41.06469 | 1.026919
41.134869 | 1.026919
41.20694 | 1.00487
41.27649 | 1.026919
41.34573 | 1.00487
41.418032 | 1.026919
41.49084 | 1.00487
41.567244 | 1.049016
41.641935 | 1.026919
41.712153 | 1.026919
41.784935 | 1.026919
41.85579 | 1.049016
41.927793 | 1.026919
41.99898 | 1.026919
42.076873 | 0.9828696
42.146256 | 1.026919
42.220453 | 1.026919
42.289277 | 1.00487
42.36382 | 1.026919
42.433284 | 1.026919
42.505748 | 1.026919
42.57678 | 1.00487
42.65027 | 1.00487
42.719296 | 1.00487
42.79278 | 1.00487
42.86193 | 1.00487
42.93524 | 1.00487
43.00047 | 1.026919
43.07748 | 1.026919
43.149096 | 1.00487
43.22505 | 1.00487
43.297151 | 1.026919
43.3763 | 1.026919
43.445504 | 1.00487
43.517055 | 1.00487
43.58912 | 1.026919
43.666329 | 1.026919
43.7351 | 1.049016
43.8089 | 1.00487
43.884731 | 1.00487
43.96371 | 1.026919
44.0378 | 1.026919
44.112755 | 1.00487
44.18663 | 1.026919
44.258084 | 1.00487
44.329908 | 1.026919
44.405698 | 1.00487
44.476824 | 1.026919
44.54993 | 1.026919
44.615227 | 1.00487
44.684499 | 1.026919
44.750102 | 1.00487
44.826158 | 1.00487
44.894887 | 1.026919
44.96463 | 1.026919
45.03439 | 1.026919
45.107709 | 1.049016
45.175727 | 1.026919
45.25006 | 1.026919
45.31892 | 1.026919
45.394742 | 1.026919
45.46693 | 1.026919
45.54581 | 1.026919
45.61499 | 1.026919
45.688851 | 1.00487
45.75773 | 1.026919
45.830982 | 1.00487
45.90164 | 1.026919
45.97646 | 1.00487
46.046527 | 1.00487
46.122912 | 1.00487
46.194341 | 1.00487
46.272176 | 1.026919
46.34559 | 1.00487
46.421034 | 1.049016
46.49015 | 1.026919
46.565472 | 1.00487
46.63097 | 1.00487
46.70467 | 0.9828696
46.77496 | 1.00487
46.849703 | 1.00487
46.91696 | 1.026919
46.993119 | 1.00487
47.06778 | 1.026919
47.14165 | 1.00487
47.21292 | 1.026919
47.28529 | 1.026919
47.355438 | 1.026919
47.42801 | 1.026919
47.498886 | 1.026919
47.57206 | 1.026919
47.64321 | 1.026919
47.716935 | 1.026919
47.78671 | 1.026919
47.862335 | 1.026919
47.9296 | 1.00487
48.003924 | 1.00487
48.07164 | 1.00487
48.148402 | 1.026919
48.21587 | 1.026919
48.286511 | 1.026919
48.351596 | 1.026919
48.42055 | 1.00487
48.48889 | 1.00487
48.563482 | 1.026919
48.633988 | 1.026919
48.70642 | 1.026919
48.777379 | 1.00487
48.858517 | 1.00487
48.930875 | 1.00487
49.006959 | 1.026919
49.07479 | 1.026919
49.150952 | 1.026919
49.22328 | 1.026919
49.298915 | 1.00487
49.3664 | 1.00487
49.439106 | 1.00487
49.51035 | 1.00487
49.58855 | 1.00487
49.65734 | 1.00487
49.731658 | 1.00487
49.800216 | 1.00487
49.879453 | 1.00487
49.950238 | 1.026919
50.022344 | 1.00487
50.090546 | 1.00487
50.16609 | 1.00487
50.23517 | 1.00487
50.30801 | 1.026919
50.384323 | 1.00487
50.455066 | 1.00487
50.525272 | 1.00487
50.600221 | 1.00487
50.66958 | 1.00487
50.74987 | 1.00487
50.836067 | 1.026919
50.916779 | 1.00487
50.98513 | 1.00487
51.058884 | 1.00487
51.13354 | 1.026919
51.206829 | 1.026919
51.27664 | 1.00487
51.349794 | 1.00487
51.4236 | 1.00487
51.50073 | 1.00487
51.57251 | 1.00487
51.652512 | 1.026919
51.72744 | 1.026919
51.799981 | 1.00487
51.868426 | 1.00487
51.94397 | 1.00487
52.023137 | 1.026919
52.1009 | 1.026919
52.173744 | 1.00487
52.246 | 1.026919
52.31643 | 1.00487
52.39005 | 1.026919
52.460745 | 1.00487
52.53448 | 1.00487
52.602942 | 1.00487
52.676566 | 1.00487
52.747693 | 1.00487
52.824016 | 1.00487
52.896421 | 1.00487
52.97513 | 1.00487
53.04584 | 1.00487
53.114372 | 1.026919
53.180645 | 1.00487
53.250756 | 1.026919
53.320639 | 1.026919
53.39271 | 1.00487
53.463441 | 0.9828696
53.534281 | 1.00487
53.599685 | 1.026919
53.676475 | 1.00487
53.750703 | 1.00487
53.82169 | 1.00487
53.891858 | 1.00487
53.96626 | 1.00487
54.03559 | 1.026919
54.110972 | 1.00487
54.179097 | 1.00487
54.25294 | 1.026919
54.321793 | 1.00487
54.39521 | 1.026919
54.466885 | 1.026919
54.53941 | 1.00487
54.610546 | 1.00487
54.687605 | 1.00487
54.758389 | 1.00487
54.83198 | 1.00487
54.901262 | 1.00487
54.974504 | 1.00487
55.0446 | 1.00487
55.11796 | 1.00487
55.18769 | 1.00487
55.26454 | 1.026919
55.33972 | 1.00487
55.412277 | 1.00487
55.48141 | 0.9828696
55.556372 | 1.00487
55.625374 | 1.00487
55.700476 | 0.9828696
55.76757 | 1.00487
55.846095 | 1.00487
55.915233 | 1.00487
55.985276 | 1.00487
56.055565 | 1.00487
56.13529 | 1.00487
56.20797 | 1.00487
56.286176 | 1.00487
56.35477 | 1.026919
56.433163 | 1.00487
56.502641 | 1.026919
56.57575 | 1.026919
56.641739 | 1.00487
56.719169 | 1.026919
56.78821 | 1.00487
56.858123 | 1.00487
56.92789 | 1.00487
57.001523 | 1.00487
57.073152 | 1.00487
57.1483 | 1.00487
57.221671 | 1.00487
57.29588 | 1.00487
57.364745 | 1.00487
57.438389 | 1.00487
57.50844 | 1.00487
57.578799 | 1.00487
57.64896 | 1.00487
57.722981 | 1.00487
57.792 | 0.9828696
57.864591 | 1.00487
57.936556 | 1.026919
58.01392 | 1.00487
58.087952 | 1.026919
58.16484 | 1.00487
58.234579 | 1.00487
58.308199 | 1.00487
58.378266 | 1.00487
58.45104 | 1.00487
58.522486 | 1.00487
58.600863 | 1.00487
58.66827 | 1.00487
58.73905 | 1.026919
58.809226 | 1.00487
58.883868 | 1.00487
58.951713 | 1.00487
59.024175 | 1.00487
59.094821 | 1.00487
59.168063 | 1.00487
59.23654 | 1.00487
59.312614 | 1.026919
59.385253 | 1.00487
59.458951 | 1.026919
59.529245 | 1.00487
59.606324 | 0.9828696
59.677635 | 1.00487
59.748534 | 1.00487
59.818398 | 1.00487
59.887673 | 1.00487
59.95506 | 1.00487
60.030759 | 1.00487
60.101523 | 1.00487
60.177073 | 1.026919
60.245907 | 1.00487
60.31968 | 1.00487
60.38831 | 1.00487
60.461919 | 1.00487
60.527438 | 1.00487
60.600978 | 1.00487
60.667207 | 1.00487
60.74209 | 1.00487
60.81189 | 1.00487
60.890681 | 0.9828696
60.962219 | 1.00487
61.036406 | 1.00487
61.110815 | 1.00487
61.184192 | 1.00487
61.25538 | 1.00487
61.329974 | 1.00487
61.40154 | 1.00487
61.482453 | 1.00487
61.552637 | 1.00487
61.624247 | 0.9828696
61.69575 | 1.00487
61.76386 | 1.00487
61.830995 | 1.00487
61.904832 | 1.00487
61.970567 | 1.00487
62.038182 | 1.00487
62.104415 | 0.9828696
62.175887 | 0.9828696
62.24582 | 1.00487
62.31792 | 1.00487
62.387437 | 1.026919
62.460952 | 1.00487
62.530596 | 1.00487
62.60481 | 1.00487
62.677164 | 1.00487
62.751227 | 1.00487
62.817839 | 1.00487
62.892401 | 1.00487
62.96102 | 1.00487
63.03486 | 1.00487
63.103152 | 1.00487
63.178495 | 1.00487
63.248463 | 1.00487
63.320111 | 1.00487
63.386698 | 1.00487
63.461665 | 0.9828696
63.533731 | 1.00487
63.607993 | 1.00487
63.681153 | 1.00487
63.754868 | 1.00487
63.826936 | 1.00487
63.903128 | 1.00487
63.968009 | 1.00487
64.04345 | 1.00487
64.11323 | 1.00487
64.18545 | 0.9828696
64.254216 | 1.00487
64.330505 | 1.00487
64.400852 | 1.00487
64.478218 | 1.00487
64.550593 | 1.00487
64.622971 | 1.026919
64.69333 | 1.00487
64.76744 | 0.9828696
64.836396 | 1.00487
64.911407 | 1.00487
64.991266 | 1.00487
65.068947 | 1.00487
65.135537 | 0.9828696
65.20432 | 0.9828696
65.271959 | 1.00487
65.34627 | 1.00487
65.41353 | 0.9828696
65.485406 | 1.00487
65.550912 | 1.00487
65.623936 | 1.00487
65.689056 | 1.00487
65.762709 | 1.00487
65.828076 | 1.00487
65.902369 | 1.00487
65.97156 | 1.00487
66.046083 | 1.00487
66.114978 | 1.00487
66.18819 | 1.00487
66.25848 | 0.9828696
66.33064 | 1.00487
66.401647 | 1.00487
66.47371 | 1.00487
66.544915 | 0.9828696
66.62358 | 1.00487
66.696215 | 1.00487
66.771105 | 1.00487
66.844886 | 0.9828696
66.921628 | 1.026919
66.987203 | 1.00487
67.060495 | 1.00487
67.12965 | 1.00487
67.206124 | 1.00487
67.278324 | 1.00487
67.351877 | 1.00487
67.422962 | 1.00487
67.503103 | 1.00487
67.573151 | 1.00487
67.653749 | 1.026919
67.719246 | 0.9828696
67.789879 | 1.00487
67.858273 | 0.9828696
67.930818 | 1.00487
68.001138 | 1.00487
68.07706 | 1.00487
68.14966 | 1.00487
68.224333 | 0.9828696
68.292275 | 0.9828696
68.365441 | 1.00487
68.43686 | 1.00487
68.510915 | 0.9828696
68.580522 | 1.00487
68.653745 | 1.00487
68.71925 | 1.026919
68.78847 | 0.9828696
68.85565 | 1.00487
68.929478 | 1.00487
68.998428 | 0.9828696
69.072554 | 0.9828696
69.140218 | 0.9828696
69.215839 | 1.00487
69.286311 | 0.9828696
69.359599 | 0.9828696
69.427747 | 1.00487
69.502976 | 1.026919
69.570906 | 1.00487
69.64502 | 1.00487
69.714158 | 0.9828696
69.799112 | 1.00487
69.87094 | 1.00487
69.944504 | 0.9828696
70.019083 | 1.00487
70.091124 | 0.9828696
70.161733 | 0.9828696
70.235358 | 0.9828696
70.303617 | 1.026919
70.37488 | 0.9828696
70.43984 | 1.00487
70.508411 | 1.00487
70.574171 | 1.00487
70.64403 | 1.00487
70.71201 | 0.9828696
70.784222 | 0.9828696
70.8494 | 1.00487
70.92222 | 0.9828696
70.992135 | 1.00487
71.068072 | 1.00487
71.136098 | 0.9828696
71.209571 | 1.00487
71.280034 | 1.00487
71.353123 | 1.00487
71.419957 | 1.00487
71.492593 | 0.9828696
71.562578 | 0.9828696
71.636587 | 1.00487
71.705281 | 1.00487
71.779875 | 0.9828696
71.851527 | 0.9828696
71.925582 | 1.00487
71.996769 | 0.9828696
72.075034 | 0.9828696
72.144056 | 0.9828696
72.21862 | 1.00487
72.291305 | 1.00487
72.364667 | 1.00487
72.435197 | 1.00487
72.503706 | 0.9828696
72.573642 | 0.9828696
72.648397 | 1.00487
72.717864 | 0.9828696
72.791034 | 0.9828696
72.86231 | 1.026919
72.93455 | 0.9828696
73.00631 | 0.9828696
73.081296 | 1.026919
73.151568 | 0.9828696
73.224578 | 0.9828696
73.29555 | 0.9828696
73.36922 | 1.00487
73.439225 | 0.9828696
73.512645 | 1.00487
73.581294 | 0.9828696
73.655963 | 1.00487