## Sheet1
Time | Voltage_0
0 | 3.523949
0.228 | 3.523949
0.289 | 3.523949
0.333 | 3.523949
0.387 | 3.523949
0.437 | 3.523949
0.487 | 3.523949
0.535 | 3.521994
0.581 | 3.522972
0.623 | 3.523949
0.679 | 3.522972
0.732 | 3.522972
0.773 | 3.522972
0.817 | 3.521994
0.87 | 3.521017
0.918 | 3.521017
0.96 | 3.521017
1.023 | 3.521017
1.069 | 3.521994
1.149 | 3.521017
1.226 | 3.521017
1.272 | 3.521017
1.317 | 3.522972
1.357 | 3.521017
1.399 | 3.520039
1.449 | 3.521017
1.5 | 3.520039
1.551 | 3.518084
1.596 | 3.519062
1.649 | 3.521017
1.688 | 3.520039
1.732 | 3.522972
1.771 | 3.522972
1.812 | 3.521994
1.857 | 3.520039
1.904 | 3.521017
1.949 | 3.520039
2.009 | 3.520039
2.057 | 3.521017
2.124 | 3.521994
2.176 | 3.521017
2.228 | 3.520039
2.289 | 3.520039
2.349 | 3.518084
2.396 | 3.518084
2.448 | 3.518084
2.487 | 3.517107
2.532 | 3.517107
2.57 | 3.518084
2.613 | 3.518084
2.649 | 3.518084
2.689 | 3.519062
2.725 | 3.519062
2.769 | 3.520039
2.812 | 3.521994
2.855 | 3.521994
2.905 | 3.521994
2.954 | 3.521994
2.998 | 3.521017
3.038 | 3.519062
3.078 | 3.519062
3.132 | 3.519062
3.172 | 3.518084
3.21 | 3.520039
3.253 | 3.520039
3.296 | 3.521017
3.345 | 3.521017
3.435 | 3.521994
3.482 | 3.520039
3.516 | 3.521017
3.557 | 3.521994
3.614 | 3.521994
3.655 | 3.522972
3.698 | 3.523949
3.74 | 3.524927
3.796 | 3.522972
3.832 | 3.522972
3.874 | 3.521994
3.917 | 3.523949
3.959 | 3.522972
4.012 | 3.522972
4.054 | 3.524927
4.094 | 3.524927
4.132 | 3.521994
4.17 | 3.520039
4.209 | 3.521017
4.253 | 3.520039
4.295 | 3.521017
4.333 | 3.523949
4.377 | 3.526882
4.421 | 3.527859
4.471 | 3.528837
4.533 | 3.531769
4.584 | 3.533724
4.628 | 3.538612
4.68 | 3.542522
4.733 | 3.546432
4.777 | 3.548387
4.816 | 3.549365
4.861 | 3.549365
4.919 | 3.550342
4.964 | 3.553275
5.013 | 3.557185
5.052 | 3.55914
5.087 | 3.564027
5.124 | 3.568915
5.166 | 3.57087
5.204 | 3.569892
5.246 | 3.569892
5.288 | 3.565005
5.33 | 3.560117
5.371 | 3.560117
5.414 | 3.565005
5.45 | 3.568915
5.492 | 3.577713
5.536 | 3.587488
5.575 | 3.597263
5.648 | 3.607038
5.698 | 3.618768
5.739 | 3.629521
5.777 | 3.639296
5.818 | 3.647116
5.858 | 3.653959
5.915 | 3.660802
5.958 | 3.666667
5.996 | 3.674487
6.038 | 3.682307
6.082 | 3.690127
6.124 | 3.698925
6.167 | 3.709677
6.207 | 3.717498
6.263 | 3.726295
6.315 | 3.734115
6.357 | 3.742913
6.399 | 3.749756
6.443 | 3.758553
6.486 | 3.766373
6.529 | 3.775171
6.572 | 3.781036
6.614 | 3.786901
6.653 | 3.793744
6.696 | 3.801564
6.759 | 3.811339
6.836 | 3.822092
6.883 | 3.831867
6.925 | 3.83871
6.969 | 3.84653
7.013 | 3.848485
7.054 | 3.85435
7.096 | 3.859238
7.143 | 3.867058
7.19 | 3.872923
7.246 | 3.88172
7.297 | 3.886608
7.345 | 3.894428
7.397 | 3.899316
7.438 | 3.903226
7.488 | 3.910068
7.544 | 3.914956
7.598 | 3.917889
7.635 | 3.921799
7.674 | 3.928641
7.716 | 3.931574
7.754 | 3.936461
7.798 | 3.940371
7.836 | 3.948192
7.909 | 3.951124
7.969 | 3.956012
8.01 | 3.962854
8.049 | 3.968719
8.091 | 3.973607
8.133 | 3.977517
8.172 | 3.98436
8.214 | 3.986315
8.255 | 3.990225
8.298 | 3.993157
8.341 | 3.997067
8.385 | 3.999022
8.429 | 4.00391
8.48 | 4.008798
8.526 | 4.010753
8.58 | 4.014663
8.622 | 4.017595
8.68 | 4.02346
8.721 | 4.026393
8.765 | 4.030303
8.811 | 4.035191
8.862 | 4.039101
8.908 | 4.041056
8.956 | 4.045943
9.008 | 4.049853
9.061 | 4.052786
9.112 | 4.055718
9.153 | 4.057674
9.197 | 4.059629
9.231 | 4.063539
9.27 | 4.066471
9.31 | 4.070381
9.353 | 4.076246
9.396 | 4.078201
9.435 | 4.081134
9.481 | 4.084066
9.529 | 4.086999
9.575 | 4.086999
9.629 | 4.090909
9.665 | 4.093842
9.704 | 4.099707
9.754 | 4.101662
9.797 | 4.105572
9.839 | 4.107527
9.883 | 4.108504
9.929 | 4.108504
9.978 | 4.110459
10.031 | 4.111437
10.077 | 4.115347
10.125 | 4.120235
10.181 | 4.121212
10.236 | 4.125122
10.275 | 4.127077
10.314 | 4.129032
10.355 | 4.13001
10.397 | 4.13392
10.442 | 4.134897
10.489 | 4.13783
10.546 | 4.142717
10.591 | 4.144673
10.635 | 4.14565
10.68 | 4.147605
10.727 | 4.150538
10.768 | 4.150538
10.807 | 4.152493
10.845 | 4.155425
10.886 | 4.158358
10.931 | 4.158358
10.98 | 4.15738
11.018 | 4.159335
11.061 | 4.16129
11.109 | 4.16129
11.151 | 4.164223
11.197 | 4.167155
11.252 | 4.171065
11.335 | 4.171065
11.396 | 4.172043
11.43 | 4.172043
11.47 | 4.173021
11.515 | 4.173021
11.555 | 4.174976
11.61 | 4.176931
11.65 | 4.177908
11.692 | 4.181818
11.733 | 4.182796
11.775 | 4.183773
11.819 | 4.184751
11.862 | 4.187683
11.92 | 4.184751
11.966 | 4.183773
12.011 | 4.183773
12.075 | 4.184751
12.127 | 4.186706
12.17 | 4.188661
12.214 | 4.189638
12.252 | 4.191593
12.288 | 4.192571
12.329 | 4.189638
12.395 | 4.194526
12.47 | 4.197458
12.521 | 4.198436
12.561 | 4.199413
12.603 | 4.203324
12.642 | 4.200391
12.682 | 4.201369
12.741 | 4.204301
12.784 | 4.203324
12.828 | 4.202346
12.866 | 4.201369
12.91 | 4.199413
12.959 | 4.196481
13.007 | 4.196481
13.062 | 4.196481
13.109 | 4.197458
13.151 | 4.199413
13.194 | 4.201369
13.245 | 4.201369
13.285 | 4.201369
13.327 | 4.202346
13.365 | 4.202346
13.402 | 4.202346
13.447 | 4.206256
13.493 | 4.208211
13.565 | 4.208211
13.622 | 4.206256
13.668 | 4.204301
13.709 | 4.202346
13.746 | 4.201369
13.783 | 4.201369
13.821 | 4.202346
13.86 | 4.203324
13.902 | 4.202346
13.947 | 4.203324
13.997 | 4.202346
14.056 | 4.202346
14.101 | 4.202346
14.14 | 4.202346
14.179 | 4.200391
14.217 | 4.201369
14.257 | 4.202346
14.31 | 4.202346
14.35 | 4.204301
14.392 | 4.204301
14.43 | 4.204301
14.475 | 4.203324
14.528 | 4.202346
14.574 | 4.203324
14.616 | 4.206256
14.707 | 4.206256
14.78 | 4.205279
14.82 | 4.206256
14.858 | 4.202346
14.917 | 4.200391
14.961 | 4.202346
15.016 | 4.203324
15.06 | 4.202346
15.102 | 4.206256
15.146 | 4.209189
15.186 | 4.207234
15.239 | 4.208211
15.293 | 4.208211
15.329 | 4.205279
15.37 | 4.199413
15.411 | 4.198436
15.453 | 4.195503
15.497 | 4.197458
15.537 | 4.197458
15.586 | 4.199413
15.629 | 4.199413
15.668 | 4.200391
15.712 | 4.197458
15.763 | 4.196481
15.844 | 4.195503
15.898 | 4.193548
15.944 | 4.194526
15.986 | 4.195503
16.03 | 4.196481
16.086 | 4.196481
16.137 | 4.197458
16.18 | 4.194526
16.22 | 4.194526
16.26 | 4.195503
16.296 | 4.195503
16.335 | 4.194526
16.379 | 4.193548
16.423 | 4.190616
16.467 | 4.188661
16.51 | 4.187683
16.548 | 4.187683
16.593 | 4.188661
16.628 | 4.187683
16.671 | 4.185728
16.724 | 4.184751
16.771 | 4.185728
16.827 | 4.185728
16.875 | 4.186706
16.957 | 4.187683
17.021 | 4.185728
17.075 | 4.185728
17.113 | 4.184751
17.149 | 4.186706
17.194 | 4.186706
17.239 | 4.188661
17.297 | 4.184751
17.335 | 4.182796
17.379 | 4.180841
17.421 | 4.179863
17.467 | 4.177908
17.511 | 4.177908
17.556 | 4.178886
17.599 | 4.176931
17.655 | 4.173998
17.709 | 4.175953
17.75 | 4.174976
17.795 | 4.172043
17.836 | 4.16911
17.879 | 4.16911
17.922 | 4.164223
17.976 | 4.163245
18.02 | 4.163245
18.084 | 4.163245
18.146 | 4.16129
18.186 | 4.162268
18.228 | 4.162268
18.268 | 4.162268
18.309 | 4.16129
18.345 | 4.16129
18.385 | 4.160313
18.439 | 4.160313
18.488 | 4.158358
18.54 | 4.16129
18.596 | 4.160313
18.639 | 4.159335
18.692 | 4.15738
18.736 | 4.158358
18.778 | 4.154448
18.818 | 4.154448
18.859 | 4.154448
18.925 | 4.152493
18.971 | 4.151515
19.026 | 4.151515
19.069 | 4.14956
19.124 | 4.147605
19.184 | 4.147605
19.265 | 4.146628
19.311 | 4.14565
19.349 | 4.143695
19.394 | 4.140762
19.438 | 4.139785
19.48 | 4.13783
19.536 | 4.135875
19.579 | 4.135875
19.623 | 4.13783
19.679 | 4.13783
19.718 | 4.136852
19.761 | 4.135875
19.802 | 4.13783
19.847 | 4.135875
19.893 | 4.13392
19.938 | 4.131965
19.984 | 4.130987
20.033 | 4.128055
20.078 | 4.127077
20.124 | 4.125122
20.175 | 4.124145
20.213 | 4.125122
20.255 | 4.12219
20.34 | 4.120235
20.409 | 4.12219
20.448 | 4.12219
20.491 | 4.119257
20.542 | 4.119257
20.59 | 4.119257
20.64 | 4.117302
20.696 | 4.116325
20.735 | 4.116325
20.778 | 4.116325
20.821 | 4.115347
20.862 | 4.112414
20.905 | 4.109482
20.97 | 4.108504
21.028 | 4.108504
21.081 | 4.108504
21.137 | 4.107527
21.174 | 4.108504
21.218 | 4.108504
21.256 | 4.109482
21.296 | 4.108504
21.337 | 4.110459
21.379 | 4.109482
21.436 | 4.106549
21.49 | 4.101662
21.555 | 4.099707
21.592 | 4.096774
21.63 | 4.095797
21.668 | 4.096774
21.717 | 4.096774
21.762 | 4.096774
21.817 | 4.096774
21.859 | 4.095797
21.907 | 4.096774
21.947 | 4.096774
21.989 | 4.095797
22.026 | 4.095797
22.068 | 4.097752
22.119 | 4.094819
22.159 | 4.091887
22.22 | 4.090909
22.262 | 4.087977
22.306 | 4.083089
22.35 | 4.081134
22.39 | 4.081134
22.434 | 4.079179
22.49 | 4.079179
22.542 | 4.082111
22.62 | 4.083089
22.673 | 4.082111
22.712 | 4.082111
22.757 | 4.080156
22.799 | 4.077224
22.842 | 4.075269
22.888 | 4.075269
22.929 | 4.074291
22.972 | 4.074291
23.02 | 4.074291
23.066 | 4.072336
23.107 | 4.070381
23.16 | 4.071359
23.201 | 4.072336
23.242 | 4.070381
23.282 | 4.069404
23.339 | 4.067449
23.394 | 4.064516
23.435 | 4.061584
23.479 | 4.059629
23.523 | 4.059629
23.577 | 4.060606
23.621 | 4.058651
23.702 | 4.056696
23.77 | 4.054741
23.82 | 4.052786
23.858 | 4.049853
23.896 | 4.051808
23.941 | 4.049853
23.986 | 4.049853
24.031 | 4.048876
24.076 | 4.048876
24.12 | 4.047898
24.159 | 4.047898
24.199 | 4.047898
24.242 | 4.048876
24.281 | 4.047898
24.325 | 4.043988
24.371 | 4.043988
24.411 | 4.043011
24.452 | 4.043011
24.495 | 4.042033
24.535 | 4.043011
24.591 | 4.042033
24.636 | 4.041056
24.69 | 4.038123
24.733 | 4.038123
24.778 | 4.036168
24.842 | 4.035191
24.903 | 4.032258
24.951 | 4.028348
24.996 | 4.02346
25.04 | 4.020528
25.082 | 4.016618
25.122 | 4.013685
25.161 | 4.010753
25.202 | 4.008798
25.24 | 4.004888
25.28 | 4.000978
25.318 | 3.998045
25.357 | 3.99609
25.402 | 3.993157
25.446 | 3.99218
25.49 | 3.991202
25.54 | 3.989247
25.584 | 3.986315
25.64 | 3.983382
25.678 | 3.979472
25.721 | 3.978495
25.763 | 3.975562
25.801 | 3.97263
25.841 | 3.97263
25.882 | 3.971652
25.968 | 3.968719
26.025 | 3.969697
26.07 | 3.969697
26.122 | 3.967742
26.159 | 3.966764
26.199 | 3.967742
26.241 | 3.964809
26.282 | 3.964809
26.325 | 3.966764
26.372 | 3.966764
26.414 | 3.965787
26.458 | 3.967742
26.505 | 3.967742
26.559 | 3.965787
26.599 | 3.966764
26.638 | 3.965787
26.674 | 3.964809
26.715 | 3.964809
26.759 | 3.965787
26.802 | 3.962854
26.856 | 3.963832
26.902 | 3.963832
26.944 | 3.962854
26.986 | 3.961877
27.041 | 3.963832
27.104 | 3.962854
27.154 | 3.964809
27.194 | 3.965787
27.231 | 3.964809
27.286 | 3.964809
27.34 | 3.964809
27.379 | 3.962854
27.42 | 3.961877
27.468 | 3.962854
27.51 | 3.961877
27.552 | 3.961877
27.592 | 3.960899
27.632 | 3.964809
27.676 | 3.963832
27.719 | 3.963832
27.756 | 3.962854
27.796 | 3.962854
27.836 | 3.957967
27.88 | 3.957967
27.936 | 3.959922
27.975 | 3.960899
28.017 | 3.961877
28.058 | 3.963832
28.102 | 3.964809
28.151 | 3.965787
28.233 | 3.965787
28.292 | 3.964809
28.327 | 3.962854
28.365 | 3.961877
28.41 | 3.958944
28.446 | 3.956989
28.49 | 3.956989
28.541 | 3.957967
28.588 | 3.958944
28.631 | 3.961877
28.67 | 3.962854
28.713 | 3.964809
28.763 | 3.964809
28.807 | 3.963832
28.848 | 3.961877
28.893 | 3.961877
28.936 | 3.960899
28.993 | 3.960899
29.049 | 3.961877
29.093 | 3.961877
29.132 | 3.961877
29.173 | 3.961877
29.213 | 3.962854
29.277 | 3.960899
29.371 | 3.959922
29.428 | 3.959922
29.472 | 3.958944
29.519 | 3.956989
29.577 | 3.957967
29.622 | 3.957967
29.664 | 3.957967
29.704 | 3.959922
29.75 | 3.957967
29.803 | 3.957967
29.84 | 3.957967
29.88 | 3.957967
29.922 | 3.956012
29.968 | 3.958944
30.021 | 3.957967
30.065 | 3.957967
30.119 | 3.957967
30.161 | 3.956989
30.202 | 3.958944
30.241 | 3.958944
30.283 | 3.959922
30.334 | 3.958944
30.376 | 3.958944
30.422 | 3.958944
30.488 | 3.958944
30.544 | 3.958944
30.599 | 3.958944
30.636 | 3.959922
30.676 | 3.956989
30.72 | 3.957967
30.762 | 3.956012
30.804 | 3.956012
30.843 | 3.955034
30.886 | 3.955034
30.928 | 3.953079
30.974 | 3.953079
31.019 | 3.954057
31.062 | 3.954057
31.105 | 3.953079
31.145 | 3.954057
31.187 | 3.955034
31.23 | 3.956989
31.273 | 3.956989
31.313 | 3.958944
31.372 | 3.959922
31.414 | 3.959922
31.459 | 3.956989
31.498 | 3.957967
31.558 | 3.956989
31.658 | 3.955034
31.704 | 3.954057
31.744 | 3.953079
31.786 | 3.952102
31.837 | 3.952102
31.872 | 3.953079
31.911 | 3.953079
31.955 | 3.954057
31.996 | 3.954057
32.049 | 3.955034
32.09 | 3.955034
32.13 | 3.956989
32.171 | 3.958944
32.223 | 3.957967
32.265 | 3.956989
32.304 | 3.956989
32.345 | 3.954057
32.389 | 3.953079
32.434 | 3.953079
32.472 | 3.955034
32.517 | 3.955034
32.562 | 3.956012
32.618 | 3.955034
32.667 | 3.955034
32.741 | 3.952102
32.815 | 3.951124
32.857 | 3.951124
32.895 | 3.951124
32.937 | 3.951124
32.982 | 3.951124
33.026 | 3.952102
33.068 | 3.952102
33.105 | 3.951124
33.145 | 3.952102
33.188 | 3.952102
33.241 | 3.952102
33.279 | 3.951124
33.319 | 3.953079
33.368 | 3.952102
33.409 | 3.955034
33.453 | 3.956012
33.511 | 3.956012
33.557 | 3.956012
33.602 | 3.956989
33.647 | 3.956012
33.7 | 3.954057
33.741 | 3.955034
33.78 | 3.952102
33.862 | 3.951124
33.924 | 3.950147
33.982 | 3.951124
34.025 | 3.950147
34.069 | 3.950147
34.108 | 3.949169
34.152 | 3.949169
34.195 | 3.948192
34.24 | 3.951124
34.279 | 3.953079
34.32 | 3.954057
34.36 | 3.953079
34.405 | 3.955034
34.45 | 3.955034
34.5 | 3.954057
34.553 | 3.954057
34.61 | 3.953079
34.649 | 3.951124
34.703 | 3.949169
34.745 | 3.949169
34.797 | 3.949169
34.852 | 3.950147
34.912 | 3.950147
34.986 | 3.948192
35.045 | 3.950147
35.084 | 3.951124
35.123 | 3.952102
35.164 | 3.953079
35.204 | 3.954057
35.249 | 3.953079
35.292 | 3.952102
35.336 | 3.951124
35.376 | 3.949169
35.418 | 3.948192
35.464 | 3.949169
35.517 | 3.948192
35.572 | 3.948192
35.62 | 3.948192
35.664 | 3.949169
35.703 | 3.947214
35.747 | 3.947214
35.784 | 3.949169
35.821 | 3.949169
35.863 | 3.949169
35.917 | 3.949169
35.983 | 3.950147
36.026 | 3.947214
36.085 | 3.948192
36.152 | 3.950147
36.193 | 3.951124
36.228 | 3.951124
36.268 | 3.952102
36.307 | 3.953079
36.35 | 3.951124
36.391 | 3.949169
36.433 | 3.949169
36.474 | 3.948192
36.519 | 3.949169
36.561 | 3.951124
36.602 | 3.952102
36.642 | 3.951124
36.68 | 3.952102
36.722 | 3.951124
36.762 | 3.948192
36.803 | 3.947214
36.85 | 3.947214
36.908 | 3.947214
36.967 | 3.946237
37.014 | 3.947214
37.056 | 3.949169
37.099 | 3.950147
37.139 | 3.951124
37.193 | 3.950147
37.246 | 3.950147
37.3 | 3.950147
37.335 | 3.950147
37.383 | 3.949169
37.425 | 3.950147
37.469 | 3.952102
37.511 | 3.951124
37.569 | 3.950147
37.615 | 3.951124
37.656 | 3.953079
37.697 | 3.951124
37.738 | 3.950147
37.781 | 3.950147
37.836 | 3.949169
37.872 | 3.949169
37.914 | 3.948192
37.97 | 3.949169
38.027 | 3.949169
38.082 | 3.948192
38.137 | 3.945259
38.178 | 3.947214
38.217 | 3.946237
38.27 | 3.946237
38.359 | 3.946237
38.449 | 3.947214
38.501 | 3.946237
38.556 | 3.945259
38.634 | 3.946237
38.69 | 3.948192
38.726 | 3.947214
38.772 | 3.946237
38.819 | 3.947214
38.858 | 3.946237
38.9 | 3.945259
38.94 | 3.944282
38.997 | 3.944282
39.051 | 3.946237
39.088 | 3.949169
39.136 | 3.950147
39.185 | 3.952102
39.234 | 3.951124
39.278 | 3.949169
39.337 | 3.946237
39.387 | 3.943304
39.441 | 3.943304
39.518 | 3.946237
39.574 | 3.945259
39.614 | 3.945259
39.668 | 3.946237
39.727 | 3.946237
39.775 | 3.944282
39.832 | 3.946237
39.877 | 3.945259
39.936 | 3.945259
39.985 | 3.946237
40.034 | 3.946237
40.085 | 3.946237
40.13 | 3.948192
40.175 | 3.947214
40.218 | 3.948192
40.255 | 3.948192
40.298 | 3.947214
40.347 | 3.946237
40.401 | 3.948192
40.448 | 3.945259
40.501 | 3.945259
40.547 | 3.945259
40.612 | 3.947214
40.688 | 3.945259
40.748 | 3.944282
40.799 | 3.945259
40.842 | 3.945259
40.901 | 3.942326
40.955 | 3.943304
41.006 | 3.945259
41.069 | 3.944282
41.116 | 3.943304
41.165 | 3.943304
41.213 | 3.943304
41.267 | 3.942326
41.318 | 3.941349
41.368 | 3.942326
41.419 | 3.941349
41.468 | 3.940371
41.516 | 3.940371
41.567 | 3.941349
41.616 | 3.941349
41.662 | 3.942326
41.716 | 3.942326
41.833 | 3.941349
41.894 | 3.940371
41.947 | 3.940371
41.998 | 3.942326
42.048 | 3.941349
42.099 | 3.942326
42.164 | 3.943304
42.207 | 3.943304
42.267 | 3.941349
42.316 | 3.942326
42.381 | 3.941349
42.447 | 3.940371
42.5 | 3.940371
42.55 | 3.940371
42.616 | 3.939394
42.671 | 3.941349
42.716 | 3.942326
42.757 | 3.941349
42.816 | 3.940371
42.868 | 3.941349
42.956 | 3.940371
43.007 | 3.939394
43.05 | 3.941349
43.089 | 3.942326
43.133 | 3.941349
43.175 | 3.940371
43.218 | 3.943304
43.265 | 3.941349
43.315 | 3.942326
43.374 | 3.943304
43.422 | 3.943304
43.468 | 3.942326
43.518 | 3.943304
43.568 | 3.943304
43.619 | 3.944282
43.668 | 3.944282
43.716 | 3.943304
43.758 | 3.943304
43.802 | 3.941349
43.844 | 3.940371
43.893 | 3.940371
43.949 | 3.939394
43.995 | 3.938416
44.09 | 3.939394
44.149 | 3.939394
44.194 | 3.940371
44.234 | 3.941349
44.272 | 3.944282
44.317 | 3.944282
44.361 | 3.944282
44.408 | 3.943304
44.466 | 3.942326
44.515 | 3.938416
44.563 | 3.939394
44.625 | 3.939394
44.682 | 3.939394
44.725 | 3.939394
44.781 | 3.941349
44.826 | 3.940371
44.887 | 3.940371
44.941 | 3.942326
45.004 | 3.943304
45.066 | 3.942326
45.113 | 3.942326
45.172 | 3.942326
45.241 | 3.940371
45.306 | 3.937439
45.349 | 3.938416
45.401 | 3.939394
45.45 | 3.941349
45.5 | 3.941349
45.547 | 3.943304
45.591 | 3.942326
45.649 | 3.942326
45.696 | 3.940371
45.751 | 3.940371
45.794 | 3.940371
45.851 | 3.940371
45.9 | 3.939394
45.948 | 3.939394
45.988 | 3.939394
46.035 | 3.940371
46.08 | 3.942326
46.126 | 3.942326
46.171 | 3.943304
46.216 | 3.943304
46.291 | 3.942326
46.382 | 3.940371
46.431 | 3.940371
46.482 | 3.941349
46.526 | 3.942326
46.585 | 3.942326
46.623 | 3.941349
46.681 | 3.943304
46.723 | 3.941349
46.768 | 3.940371
46.814 | 3.942326
46.854 | 3.943304
46.912 | 3.940371
46.966 | 3.940371
47.011 | 3.939394
47.065 | 3.936461
47.115 | 3.936461
47.156 | 3.937439
47.203 | 3.937439
47.248 | 3.937439
47.299 | 3.939394
47.348 | 3.939394
47.412 | 3.941349
47.486 | 3.941349
47.544 | 3.941349
47.587 | 3.940371
47.631 | 3.940371
47.672 | 3.938416
47.729 | 3.938416
47.774 | 3.941349
47.833 | 3.943304
47.883 | 3.942326
47.935 | 3.941349
47.984 | 3.941349
48.031 | 3.939394
48.076 | 3.936461
48.12 | 3.936461
48.162 | 3.937439
48.211 | 3.939394
48.258 | 3.939394
48.319 | 3.939394
48.372 | 3.940371
48.431 | 3.940371
48.482 | 3.937439
48.552 | 3.937439
48.615 | 3.938416
48.671 | 3.938416
48.712 | 3.938416
48.755 | 3.939394
48.807 | 3.941349
48.857 | 3.940371
48.903 | 3.942326
48.954 | 3.941349
49.014 | 3.941349
49.072 | 3.941349
49.118 | 3.942326
49.161 | 3.939394
49.2 | 3.941349
49.243 | 3.940371
49.3 | 3.938416
49.34 | 3.938416
49.388 | 3.938416
49.447 | 3.939394
49.496 | 3.940371
49.539 | 3.939394
49.593 | 3.939394
49.659 | 3.942326
49.748 | 3.940371
49.804 | 3.942326
49.849 | 3.943304
49.897 | 3.943304
49.948 | 3.940371
49.995 | 3.939394
50.046 | 3.937439
50.096 | 3.939394
50.145 | 3.940371
50.204 | 3.943304
50.263 | 3.944282
50.31 | 3.945259
50.355 | 3.943304
50.413 | 3.941349
50.46 | 3.939394
50.53 | 3.939394
50.581 | 3.937439
50.631 | 3.936461
50.671 | 3.939394
50.715 | 3.940371
50.756 | 3.939394
50.861 | 3.939394
50.929 | 3.939394
50.97 | 3.938416
51.029 | 3.937439
51.079 | 3.938416
51.122 | 3.938416
51.179 | 3.938416
51.229 | 3.937439
51.277 | 3.936461
51.33 | 3.935484
51.395 | 3.936461
51.443 | 3.937439
51.495 | 3.936461
51.537 | 3.937439
51.597 | 3.938416
51.638 | 3.938416
51.681 | 3.941349
51.722 | 3.941349
51.781 | 3.942326
51.83 | 3.941349
51.871 | 3.940371
51.949 | 3.937439
52.029 | 3.938416
52.097 | 3.938416
52.136 | 3.938416
52.179 | 3.941349
52.227 | 3.942326
52.28 | 3.942326
52.326 | 3.940371
52.381 | 3.940371
52.419 | 3.939394
52.47 | 3.937439
52.516 | 3.936461
52.562 | 3.936461
52.61 | 3.936461
52.653 | 3.934506
52.696 | 3.934506
52.742 | 3.936461
52.794 | 3.936461
52.85 | 3.936461
52.898 | 3.936461
52.948 | 3.937439
52.997 | 3.935484
53.045 | 3.935484
53.109 | 3.937439
53.159 | 3.937439
53.209 | 3.937439
53.245 | 3.939394
53.286 | 3.938416
53.33 | 3.939394
53.376 | 3.939394
53.43 | 3.938416
53.48 | 3.935484
53.53 | 3.937439
53.579 | 3.935484
53.628 | 3.937439
53.677 | 3.937439
53.722 | 3.938416
53.767 | 3.937439
53.812 | 3.938416
53.855 | 3.936461
53.914 | 3.938416
53.959 | 3.940371
54.007 | 3.940371
54.055 | 3.940371
54.106 | 3.940371
54.149 | 3.937439
54.2 | 3.935484
54.29 | 3.937439
54.363 | 3.935484
54.413 | 3.937439
54.461 | 3.936461
54.513 | 3.935484
54.564 | 3.935484
54.612 | 3.936461
54.652 | 3.935484
54.695 | 3.939394
54.742 | 3.940371
54.786 | 3.939394
54.845 | 3.939394
54.885 | 3.937439
54.941 | 3.936461
54.991 | 3.935484
55.059 | 3.934506
55.111 | 3.931574
55.161 | 3.933529
55.207 | 3.932551
55.256 | 3.933529
55.312 | 3.935484
55.417 | 3.935484
55.488 | 3.934506
55.544 | 3.935484
55.582 | 3.936461
55.627 | 3.934506
55.676 | 3.937439
55.718 | 3.936461
55.778 | 3.937439
55.828 | 3.935484
55.878 | 3.936461
55.931 | 3.934506
55.98 | 3.935484
56.029 | 3.932551
56.078 | 3.932551
56.125 | 3.932551
56.18 | 3.932551
56.22 | 3.932551
56.267 | 3.932551
56.313 | 3.931574
56.362 | 3.930596
56.411 | 3.932551
56.465 | 3.932551
56.537 | 3.931574
56.595 | 3.932551
56.637 | 3.931574
56.688 | 3.929619
56.744 | 3.928641
56.782 | 3.930596
56.841 | 3.931574
56.896 | 3.932551
56.937 | 3.932551
56.995 | 3.932551
57.049 | 3.931574
57.11 | 3.931574
57.143 | 3.931574
57.184 | 3.931574
57.228 | 3.932551
57.276 | 3.933529
57.335 | 3.933529
57.385 | 3.932551
57.446 | 3.932551
57.494 | 3.933529
57.537 | 3.932551
57.598 | 3.932551
57.668 | 3.933529
57.735 | 3.935484
57.778 | 3.934506
57.818 | 3.933529
57.873 | 3.932551
57.928 | 3.934506
57.98 | 3.932551
58.03 | 3.933529
58.09 | 3.935484
58.143 | 3.936461
58.191 | 3.935484
58.255 | 3.935484
58.319 | 3.932551
58.375 | 3.930596
58.426 | 3.930596
58.478 | 3.928641
58.531 | 3.928641
58.582 | 3.929619
58.632 | 3.931574
58.679 | 3.931574
58.724 | 3.933529
58.821 | 3.934506
58.884 | 3.934506
58.943 | 3.933529
58.989 | 3.934506
59.031 | 3.932551
59.072 | 3.931574
59.128 | 3.931574
59.172 | 3.931574
59.217 | 3.929619
59.275 | 3.931574
59.324 | 3.932551
59.378 | 3.932551
59.418 | 3.933529
59.473 | 3.935484
59.529 | 3.933529
59.577 | 3.932551
59.63 | 3.932551
59.675 | 3.931574
59.714 | 3.930596
59.758 | 3.929619
59.809 | 3.928641
59.866 | 3.927664
59.963 | 3.927664
60.03 | 3.926686
60.073 | 3.927664
60.125 | 3.929619
60.165 | 3.929619
60.211 | 3.930596
60.26 | 3.929619
60.306 | 3.931574
60.357 | 3.931574
60.422 | 3.932551
60.47 | 3.933529
60.514 | 3.934506
60.561 | 3.931574
60.605 | 3.932551
60.659 | 3.932551
60.697 | 3.929619
60.744 | 3.929619
60.784 | 3.930596
60.84 | 3.927664
60.89 | 3.928641
60.938 | 3.929619
61.007 | 3.929619
61.093 | 3.931574
61.148 | 3.931574
61.186 | 3.932551
61.227 | 3.933529
61.273 | 3.933529
61.328 | 3.931574
61.375 | 3.932551
61.421 | 3.930596
61.475 | 3.931574
61.527 | 3.932551
61.574 | 3.933529
61.616 | 3.933529
61.66 | 3.933529
61.707 | 3.929619
61.76 | 3.927664
61.799 | 3.928641
61.844 | 3.928641
61.888 | 3.928641
61.943 | 3.932551
61.99 | 3.933529
62.044 | 3.931574
62.089 | 3.931574
62.143 | 3.931574
62.224 | 3.931574
62.287 | 3.931574
62.326 | 3.930596
62.375 | 3.932551
62.423 | 3.931574
62.464 | 3.930596
62.513 | 3.930596
62.56 | 3.931574
62.608 | 3.931574
62.651 | 3.932551
62.707 | 3.931574
62.758 | 3.930596
62.806 | 3.929619
62.848 | 3.926686
62.895 | 3.926686
62.943 | 3.926686
62.991 | 3.926686
63.056 | 3.927664
63.097 | 3.927664
63.142 | 3.927664
63.191 | 3.926686
63.24 | 3.928641
63.305 | 3.928641
63.399 | 3.931574
63.451 | 3.931574
63.508 | 3.931574
63.558 | 3.929619
63.609 | 3.928641
63.658 | 3.925709
63.699 | 3.925709
63.745 | 3.926686
63.789 | 3.926686
63.834 | 3.926686
63.893 | 3.927664
63.942 | 3.927664
63.992 | 3.927664
64.042 | 3.928641
64.09 | 3.929619
64.142 | 3.928641
64.183 | 3.927664
64.228 | 3.926686
64.272 | 3.926686
64.332 | 3.926686
64.388 | 3.926686
64.463 | 3.929619
64.53 | 3.931574
64.576 | 3.930596
64.623 | 3.932551
64.662 | 3.933529
64.707 | 3.930596
64.757 | 3.929619
64.807 | 3.931574
64.856 | 3.929619
64.897 | 3.929619
64.945 | 3.930596
64.994 | 3.931574
65.043 | 3.929619
65.088 | 3.927664
65.136 | 3.927664
65.182 | 3.927664
65.226 | 3.926686
65.274 | 3.926686
65.323 | 3.928641
65.37 | 3.929619
65.425 | 3.929619
65.473 | 3.928641
65.525 | 3.930596
65.599 | 3.930596
65.675 | 3.929619
65.722 | 3.931574
65.758 | 3.932551
65.8 | 3.929619
65.858 | 3.927664
65.909 | 3.929619
65.979 | 3.926686
66.024 | 3.925709
66.07 | 3.927664
66.111 | 3.931574
66.149 | 3.927664
66.198 | 3.928641
66.262 | 3.929619
66.329 | 3.929619
66.375 | 3.927664
66.424 | 3.930596
66.473 | 3.930596
66.523 | 3.929619
66.568 | 3.928641
66.626 | 3.929619
66.675 | 3.928641
66.783 | 3.930596
66.857 | 3.932551
66.907 | 3.933529
66.964 | 3.931574
67.02 | 3.931574
67.065 | 3.928641
67.115 | 3.927664
67.161 | 3.926686
67.206 | 3.926686
67.25 | 3.925709
67.307 | 3.925709
67.352 | 3.923754
67.414 | 3.924731
67.47 | 3.924731
67.53 | 3.923754
67.586 | 3.923754
67.633 | 3.925709
67.689 | 3.923754
67.736 | 3.923754
67.797 | 3.924731
67.864 | 3.924731
67.941 | 3.926686
67.99 | 3.927664
68.032 | 3.929619
68.078 | 3.931574
68.116 | 3.931574
68.162 | 3.928641
68.213 | 3.928641
68.258 | 3.926686
68.304 | 3.924731
68.346 | 3.927664
68.407 | 3.926686
68.457 | 3.926686
68.518 | 3.928641
68.573 | 3.929619
68.624 | 3.926686
68.672 | 3.927664
68.722 | 3.927664
68.768 | 3.925709
68.819 | 3.924731
68.861 | 3.923754
68.908 | 3.923754
68.957 | 3.922776
69.032 | 3.923754
69.094 | 3.922776
69.155 | 3.923754
69.189 | 3.924731
69.235 | 3.925709
69.29 | 3.926686
69.333 | 3.928641
69.39 | 3.928641
69.441 | 3.928641
69.493 | 3.928641
69.542 | 3.926686
69.589 | 3.926686
69.64 | 3.928641
69.689 | 3.927664
69.73 | 3.929619
69.788 | 3.930596
69.838 | 3.929619
69.889 | 3.928641
69.939 | 3.929619
69.99 | 3.927664
70.032 | 3.928641
70.078 | 3.928641
70.141 | 3.927664
70.226 | 3.926686
70.272 | 3.926686
70.318 | 3.924731
70.373 | 3.925709
70.422 | 3.926686
70.474 | 3.926686
70.521 | 3.926686
70.563 | 3.926686
70.622 | 3.924731
70.673 | 3.923754
70.721 | 3.924731
70.778 | 3.927664
70.838 | 3.927664
70.898 | 3.927664
70.972 | 3.928641
71.051 | 3.926686
71.108 | 3.923754
71.171 | 3.923754
71.211 | 3.925709
71.28 | 3.924731
71.363 | 3.927664
71.418 | 3.927664
71.473 | 3.928641
71.52 | 3.927664
71.57 | 3.927664
71.629 | 3.925709
71.684 | 3.926686
71.735 | 3.924731
71.78 | 3.925709
71.839 | 3.925709
71.884 | 3.924731
71.939 | 3.922776
71.99 | 3.926686
72.034 | 3.925709
72.083 | 3.927664
72.13 | 3.928641
72.175 | 3.928641
72.222 | 3.926686
72.264 | 3.926686
72.32 | 3.924731
72.372 | 3.926686
72.463 | 3.926686
72.528 | 3.925709
72.58 | 3.925709
72.623 | 3.924731
72.671 | 3.922776
72.727 | 3.921799
72.779 | 3.920821
72.834 | 3.920821
72.889 | 3.921799
72.94 | 3.921799
72.991 | 3.924731
73.04 | 3.924731
73.088 | 3.924731
73.137 | 3.923754
73.186 | 3.923754
73.235 | 3.923754
73.28 | 3.925709
73.326 | 3.925709
73.371 | 3.927664
73.416 | 3.927664
73.473 | 3.928641
73.525 | 3.926686
73.605 | 3.926686
73.662 | 3.925709
73.701 | 3.924731
73.754 | 3.922776
73.797 | 3.923754
73.842 | 3.925709
73.886 | 3.925709
73.938 | 3.926686
73.988 | 3.926686
74.031 | 3.927664
74.083 | 3.926686
74.136 | 3.924731
74.182 | 3.925709
74.229 | 3.925709
74.284 | 3.925709
74.342 | 3.923754
74.395 | 3.925709
74.454 | 3.923754
74.508 | 3.922776
74.556 | 3.921799
74.605 | 3.921799
74.662 | 3.923754
74.749 | 3.922776
74.796 | 3.923754
74.852 | 3.922776
74.902 | 3.924731
74.95 | 3.922776
75.004 | 3.923754
75.054 | 3.922776
75.105 | 3.923754
75.145 | 3.922776
75.202 | 3.922776
75.256 | 3.922776
75.295 | 3.925709
75.349 | 3.925709
75.405 | 3.925709
75.455 | 3.924731
75.504 | 3.926686
75.555 | 3.923754
75.604 | 3.924731
75.655 | 3.925709
75.694 | 3.925709
75.739 | 3.925709
75.826 | 3.926686
75.916 | 3.927664
75.967 | 3.926686
76.01 | 3.928641
76.055 | 3.929619
76.103 | 3.930596
76.16 | 3.928641
76.22 | 3.927664
76.269 | 3.927664
76.321 | 3.926686
76.371 | 3.926686
76.421 | 3.925709
76.47 | 3.927664
76.52 | 3.926686
76.571 | 3.925709
76.618 | 3.925709
76.671 | 3.925709
76.718 | 3.923754
76.758 | 3.923754
76.82 | 3.922776
76.871 | 3.921799
76.923 | 3.922776
76.984 | 3.923754
77.054 | 3.922776
77.099 | 3.922776
77.156 | 3.921799
77.196 | 3.920821
77.253 | 3.920821
77.303 | 3.920821
77.351 | 3.923754
77.401 | 3.924731
77.448 | 3.925709
77.504 | 3.924731
77.551 | 3.926686
77.607 | 3.926686
77.652 | 3.925709
77.708 | 3.924731
77.753 | 3.924731
77.806 | 3.923754
77.853 | 3.920821
77.904 | 3.921799
77.954 | 3.923754
78.004 | 3.924731
78.076 | 3.926686
78.153 | 3.928641
78.207 | 3.928641
78.244 | 3.928641
78.302 | 3.927664
78.352 | 3.924731
78.395 | 3.922776
78.452 | 3.923754
78.502 | 3.921799
78.546 | 3.922776
78.613 | 3.923754
78.667 | 3.923754
78.706 | 3.921799
78.753 | 3.921799
78.801 | 3.920821
78.852 | 3.918866
78.905 | 3.919844
78.953 | 3.919844
79.001 | 3.921799
79.051 | 3.922776
79.091 | 3.923754
79.155 | 3.922776
79.255 | 3.922776
79.3 | 3.922776
79.341 | 3.922776
79.386 | 3.922776
79.428 | 3.923754
79.492 | 3.923754
79.551 | 3.923754
79.615 | 3.924731
79.671 | 3.923754
79.713 | 3.922776
79.764 | 3.921799
79.822 | 3.921799
79.877 | 3.921799
79.932 | 3.923754
79.985 | 3.924731
80.035 | 3.925709
80.102 | 3.923754
80.165 | 3.922776
80.209 | 3.921799
80.26 | 3.923754
80.345 | 3.923754
80.407 | 3.923754
80.457 | 3.925709
80.507 | 3.926686
80.554 | 3.924731
80.601 | 3.925709
80.639 | 3.925709
80.676 | 3.924731
80.736 | 3.926686
80.786 | 3.925709
80.849 | 3.926686
80.903 | 3.926686
80.968 | 3.925709
81.025 | 3.922776
81.085 | 3.921799
81.136 | 3.919844
81.177 | 3.919844
81.223 | 3.919844
81.27 | 3.921799
81.309 | 3.922776
81.354 | 3.924731
81.404 | 3.924731
81.471 | 3.925709
81.535 | 3.925709
81.605 | 3.926686
81.655 | 3.925709
81.707 | 3.925709
81.753 | 3.923754
81.804 | 3.921799
81.861 | 3.920821
81.917 | 3.920821
81.969 | 3.920821
82.02 | 3.920821
82.07 | 3.920821
82.114 | 3.919844
82.155 | 3.917889
82.201 | 3.917889
82.251 | 3.918866
82.302 | 3.918866
82.36 | 3.919844
82.419 | 3.920821
82.467 | 3.920821
82.515 | 3.918866
82.575 | 3.919844
82.627 | 3.918866
82.675 | 3.918866
82.717 | 3.918866
82.765 | 3.918866
82.818 | 3.917889
82.861 | 3.918866
82.901 | 3.920821
82.952 | 3.920821
83.002 | 3.921799
83.052 | 3.923754
83.1 | 3.923754
83.154 | 3.924731
83.201 | 3.925709
83.249 | 3.924731
83.3 | 3.922776
83.35 | 3.925709
83.392 | 3.922776
83.451 | 3.922776
83.501 | 3.923754
83.562 | 3.925709
83.613 | 3.923754
83.66 | 3.923754
83.72 | 3.923754
83.8 | 3.923754
83.84 | 3.921799
83.895 | 3.919844
83.954 | 3.918866
84.003 | 3.918866
84.046 | 3.918866
84.1 | 3.920821
84.139 | 3.922776
84.183 | 3.925709
84.225 | 3.925709
84.284 | 3.925709
84.334 | 3.922776
84.377 | 3.922776
84.422 | 3.919844
84.469 | 3.918866
84.517 | 3.918866
84.578 | 3.920821
84.629 | 3.919844
84.685 | 3.922776
84.733 | 3.925709
84.779 | 3.924731
84.87 | 3.923754
84.94 | 3.924731
84.99 | 3.923754
85.049 | 3.922776
85.099 | 3.922776
85.139 | 3.923754
85.181 | 3.924731
85.233 | 3.923754
85.286 | 3.921799
85.333 | 3.922776
85.384 | 3.920821
85.434 | 3.919844
85.499 | 3.920821
85.561 | 3.920821
85.62 | 3.922776
85.664 | 3.922776
85.722 | 3.921799
85.781 | 3.919844
85.826 | 3.920821
85.881 | 3.917889
85.931 | 3.918866
86.008 | 3.918866
86.083 | 3.919844
86.128 | 3.917889
86.186 | 3.919844
86.222 | 3.918866
86.261 | 3.918866
86.317 | 3.918866
86.361 | 3.919844
86.417 | 3.917889
86.464 | 3.919844
86.515 | 3.918866
86.567 | 3.917889
86.61 | 3.917889
86.654 | 3.918866
86.699 | 3.917889
86.745 | 3.917889
86.8 | 3.918866
86.845 | 3.918866
86.906 | 3.919844
86.954 | 3.920821
87.013 | 3.920821
87.059 | 3.920821
87.133 | 3.920821
87.222 | 3.919844
87.263 | 3.917889
87.314 | 3.918866
87.36 | 3.918866
87.404 | 3.919844
87.449 | 3.918866
87.497 | 3.918866
87.548 | 3.920821
87.595 | 3.920821
87.641 | 3.920821
87.686 | 3.921799
87.729 | 3.921799
87.784 | 3.918866
87.828 | 3.917889
87.874 | 3.914956
87.934 | 3.914956