## Sheet1
Time | Res_percent
0 | 0
0.271431 | 0.02658662
0.309591 | 0.03590431
0.3493995 | 0.04788066
0.385718 | 0.05188103
0.4292685 | 0.05588139
0.462626 | 0.05988176
0.5012045 | 0.06389041
0.537009 | 0.06789905
0.573362 | 0.0719077
0.609915 | 0.07993331
0.648541 | 0.08795891
0.681962 | 0.09197586
0.718741 | 0.09599282
0.7537355 | 0.1000098
0.788396 | 0.1000098
0.821722 | 0.1040351
0.85765 | 0.112094
0.890699 | 0.1161193
0.9291865 | 0.1201446
0.9651595 | 0.1282035
1.00111 | 0.1282035
1.036488 | 0.1282035
1.072309 | 0.1322372
1.107348 | 0.1403129
1.144199 | 0.1443549
1.179486 | 0.1524306
1.216404 | 0.1564726
1.252135 | 0.1605147
1.289378 | 0.1605147
1.324999 | 0.1645651
1.361542 | 0.1686155
1.397131 | 0.172666
1.433663 | 0.1767164
1.470335 | 0.1807669
1.50635 | 0.1848258
1.541826 | 0.1888847
1.579281 | 0.1929435
1.613542 | 0.1970024
1.650398 | 0.2051287
1.686236 | 0.209196
1.724147 | 0.2132634
1.757054 | 0.2173307
1.793324 | 0.2254739
1.8294035 | 0.2295498
1.868108 | 0.23771
1.904977 | 0.2417858
1.943744 | 0.2458616
1.979651 | 0.249946
2.017363 | 0.2540304
2.054206 | 0.2540304
2.092839 | 0.2581147
2.128419 | 0.2621991
2.166374 | 0.2621991
2.202176 | 0.266292
2.240655 | 0.2703849
2.27521 | 0.2785793
2.312617 | 0.2867737
2.346946 | 0.294968
2.381928 | 0.2990695
2.416542 | 0.3072811
2.453254 | 0.3072811
2.486349 | 0.3072811
2.520748 | 0.3072811
2.553671 | 0.3113911
2.58811 | 0.3113911
2.623359 | 0.3155012
2.660086 | 0.3196113
2.696077 | 0.3278401
2.734298 | 0.3319588
2.768155 | 0.3402048
2.805094 | 0.3443235
2.84079 | 0.3525696
2.87972 | 0.3566969
2.914399 | 0.3608243
2.950686 | 0.3649603
2.98315 | 0.3732237
3.021453 | 0.3732237
3.057737 | 0.3773597
3.093507 | 0.3856405
3.126985 | 0.3897853
3.163986 | 0.39393
3.204986 | 0.4022108
3.241593 | 0.4063555
3.276017 | 0.4063555
3.310799 | 0.4146712
3.34599 | 0.4146712
3.386107 | 0.4188247
3.424294 | 0.4271404
3.460024 | 0.4354561
3.496348 | 0.4354561
3.534232 | 0.4437718
3.568593 | 0.4479341
3.606498 | 0.4479341
3.643594 | 0.4479341
3.679741 | 0.4521051
3.716926 | 0.460456
3.755361 | 0.4688069
3.790957 | 0.4771577
3.830118 | 0.4855086
3.865682 | 0.4938772
3.903733 | 0.4938772
3.939752 | 0.4980658
3.976527 | 0.5022545
4.0140085 | 0.5106408
4.053122 | 0.5148384
4.08959 | 0.5232246
4.1290315 | 0.5274222
4.16534 | 0.5316198
4.202473 | 0.5316198
4.239048 | 0.5358262
4.276803 | 0.5400327
4.313164 | 0.5442392
4.351896 | 0.5484456
4.388187 | 0.5568675
4.425261 | 0.5610829
4.462257 | 0.5652983
4.49974 | 0.5695137
4.536165 | 0.5821868
4.573109 | 0.5864112
4.609929 | 0.5864112
4.649105 | 0.5906355
4.6866195 | 0.5948599
4.724307 | 0.5948599
4.761824 | 0.5990933
4.798409 | 0.6117933
4.835474 | 0.6160267
4.874505 | 0.62026
4.910981 | 0.6245024
4.9456845 | 0.6287448
4.980348 | 0.6329962
5.01723 | 0.6372385
5.053017 | 0.6414809
5.0894885 | 0.6457323
5.126054 | 0.6499837
5.163241 | 0.6542442
5.1973895 | 0.6627561
5.234818 | 0.6670075
5.2715085 | 0.671268
5.3104065 | 0.6755285
5.347311 | 0.6755285
5.386493 | 0.6797981
5.422535 | 0.6840586
5.459764 | 0.6883281
5.496507 | 0.6925977
5.533931 | 0.701146
5.569805 | 0.7054248
5.609553 | 0.7139731
5.646173 | 0.7182518
5.683448 | 0.7268184
5.71953 | 0.7268184
5.758418 | 0.7268184
5.794912 | 0.7354034
5.832362 | 0.7396912
5.8698155 | 0.7396912
5.908289 | 0.7482762
5.9456395 | 0.7525641
5.982202 | 0.7439791
6.01866 | 0.7482762
6.055273 | 0.7525733
6.0924545 | 0.7568796
6.129609 | 0.7611767
6.166786 | 0.7740679
6.205856 | 0.7783742
6.241514 | 0.7869961
6.280091 | 0.7913116
6.31571 | 0.7999334
6.352466 | 0.804249
6.386926 | 0.8085645
6.4259065 | 0.8085645
6.460768 | 0.8128894
6.497767 | 0.8172142
6.533099 | 0.821539
6.572268 | 0.8258639
6.608834 | 0.8345228
6.645487 | 0.8345228
6.679855 | 0.8345228
6.715585 | 0.8432004
6.749978 | 0.8475346
6.784888 | 0.8475346
6.819766 | 0.8518687
6.854724 | 0.8605463
6.8885855 | 0.8605463
6.924575 | 0.8648898
6.961143 | 0.8692333
6.997802 | 0.8735768
7.034394 | 0.8779296
7.071355 | 0.8822825
7.10847 | 0.8822825
7.146105 | 0.8909976
7.181499 | 0.8953504
7.2190345 | 0.8953504
7.255756 | 0.8997127
7.294533 | 0.9084278
7.3308355 | 0.9084278
7.368944 | 0.91279
7.404916 | 0.9171523
7.441665 | 0.9171523
7.477398 | 0.9171523
7.513585 | 0.9171523
7.548829 | 0.921524
7.585744 | 0.9258957
7.622074 | 0.9302673
7.659121 | 0.934639
7.696806 | 0.9390107
7.734198 | 0.9433919
7.7697845 | 0.9433919
7.8053155 | 0.947773
7.840645 | 0.9521541
7.878791 | 0.9565353
7.914536 | 0.9565353
7.952281 | 0.9653071
7.9893835 | 0.9696977
8.028649 | 0.9740884
8.064412 | 0.978479
8.103379 | 0.9828696
8.1405515 | 0.9828696
8.177301 | 0.9872698
8.213666 | 0.9872698
8.251166 | 0.99167
8.28777 | 0.9960701
8.327039 | 1.00047
8.3633355 | 1.00047
8.400419 | 1.00928
8.438172 | 1.00928
8.475925 | 1.00928
8.510795 | 1.01369
8.548865 | 1.0181
8.5862955 | 1.01369
8.6217105 | 1.01369
8.658798 | 1.0181
8.697347 | 1.0181
8.734879 | 1.0181
8.770968 | 1.026929
8.805644 | 1.031338
8.843005 | 1.035758
8.87977 | 1.040177
8.9166875 | 1.044596
8.9539885 | 1.044596
8.990583 | 1.049016
9.025499 | 1.049016
9.065013 | 1.049016
9.100345 | 1.053445
9.138629 | 1.057873
9.177334 | 1.066741
9.21583 | 1.07117
9.252982 | 1.080037
9.288979 | 1.080037
9.324731 | 1.080037
9.360226 | 1.084486
9.3932925 | 1.088924
9.428233 | 1.088924
9.461539 | 1.093363
9.496136 | 1.097801
9.532831 | 1.093353
9.572542 | 1.093353
9.608574 | 1.093353
9.646667 | 1.097801
9.681662 | 1.10225
9.718572 | 1.106698
9.755912 | 1.111146
9.792704 | 1.115594
9.827161 | 1.115594
9.864778 | 1.115594
9.900996 | 1.120052
9.938925 | 1.120052
9.97519 | 1.12451
10.01303 | 1.128968
10.04924 | 1.133426
10.08897 | 1.133426
10.12505 | 1.137884
10.1622 | 1.137884
10.20143 | 1.137884
10.237983 | 1.142352
10.27382 | 1.142352
10.31143 | 1.142352
10.34779 | 1.14682
10.385551 | 1.155765
10.4216 | 1.160242
10.45831 | 1.16471
10.4932 | 1.173655
10.53043 | 1.173655
10.567347 | 1.169178
10.60738 | 1.1647
10.64803 | 1.1647
10.68878 | 1.160223
10.72491 | 1.160223
10.7644 | 1.1647
10.8002 | 1.169178
10.8351845 | 1.173655
10.87209 | 1.178133
10.9093 | 1.178133
10.94621 | 1.18262
10.984497 | 1.187107
11.01982 | 1.187107
11.055526 | 1.187107
11.09184 | 1.196072
11.12839 | 1.196072
11.1661 | 1.196072
11.20148 | 1.196072
11.237321 | 1.196072
11.27536 | 1.196072
11.3133075 | 1.191585
11.3520005 | 1.191585
11.39083 | 1.196072
11.4294205 | 1.200559
11.46752 | 1.200559
11.50547 | 1.209544
11.54154 | 1.209544
11.58005 | 1.209544
11.61799 | 1.209544
11.6550285 | 1.209544
11.68936 | 1.205047
11.72601 | 1.205047
11.76156 | 1.209544
11.80059 | 1.209544
11.836054 | 1.214041
11.87177 | 1.218538
11.90809 | 1.223035
11.94539 | 1.227542
11.98021 | 1.232039
12.016762 | 1.232039
12.051387 | 1.232039
12.08667 | 1.236546
12.12369 | 1.232039
12.16286 | 1.236546
12.19904 | 1.236546
12.23631 | 1.236546
12.27251 | 1.236546
12.3098445 | 1.241053
12.34689 | 1.241053
12.383176 | 1.24556
12.418043 | 1.250067
12.4590345 | 1.250067
12.49648 | 1.250067
12.53544 | 1.250067
12.57172 | 1.250067
12.60847 | 1.250067
12.64306 | 1.250067
12.68056 | 1.250067
12.71587 | 1.24556
12.75229 | 1.241053
12.7877735 | 1.241053
12.82365 | 1.241053
12.8615685 | 1.24557
12.89947 | 1.254594
12.93679 | 1.259101
12.973909 | 1.263618
13.01037 | 1.263618
13.0476305 | 1.259101
13.084296 | 1.259101
13.122773 | 1.263618
13.16056 | 1.263618
13.19742 | 1.268135
13.23523 | 1.268135
13.27261 | 1.263618
13.30661 | 1.263618
13.34475 | 1.263618
13.38129 | 1.263618
13.4203955 | 1.268135
13.45655 | 1.272652
13.494051 | 1.268135
13.53087 | 1.263618
13.56787 | 1.259101
13.60132 | 1.259101
13.63801 | 1.263628
13.67229 | 1.268145
13.708918 | 1.277189
13.74279 | 1.281706
13.780426 | 1.281706
13.81526 | 1.277179
13.851878 | 1.277179
13.88894 | 1.272652
13.925196 | 1.277179
13.96104 | 1.277179
13.99974 | 1.277179
14.0363095 | 1.277179
14.0726595 | 1.281706
14.11039 | 1.277179
14.1471995 | 1.281706
14.1830625 | 1.281706
14.21803 | 1.286232
14.25261 | 1.286232
14.2903925 | 1.290759
14.32721 | 1.286232
14.36372 | 1.290759
14.3983465 | 1.290759
14.4378 | 1.290759
14.47526 | 1.290759
14.5145 | 1.295286
14.550259 | 1.290759
14.5875 | 1.290759
14.62448 | 1.290759
14.6637585 | 1.290759
14.69922 | 1.286232
14.737336 | 1.290759
14.7742385 | 1.290759
14.812318 | 1.290759
14.85011 | 1.290759
14.88832 | 1.295286
14.9254005 | 1.295286
14.96139 | 1.295286
14.99946 | 1.295286
15.03715 | 1.295286
15.075324 | 1.295286
15.116293 | 1.295286
15.15241 | 1.295286
15.18897 | 1.295286
15.226625 | 1.299823
15.26527 | 1.30436
15.3018805 | 1.308897
15.3394345 | 1.308897
15.3739 | 1.313433
15.410676 | 1.308897
15.44396 | 1.30436
15.47779 | 1.30436
15.5101505 | 1.30436
15.545568 | 1.30436
15.581088 | 1.30436
15.62118 | 1.308897
15.6586595 | 1.308897
15.697827 | 1.308897
15.7343 | 1.308897
15.7711025 | 1.313433
15.80629 | 1.313433
15.8440065 | 1.313433
15.88173 | 1.31797
15.918347 | 1.31797
15.9561 | 1.31797
15.99487 | 1.31797
16.0308415 | 1.31797
16.067691 | 1.313433
16.10305 | 1.313433
16.139606 | 1.313433
16.1775115 | 1.313433
16.21574 | 1.313433
16.25164 | 1.31797
16.2887 | 1.31797
16.32404 | 1.31797
16.3602535 | 1.31797
16.39658 | 1.31797
16.43431 | 1.31797
16.47148 | 1.31797
16.5105915 | 1.313433
16.54801 | 1.308897
16.58603 | 1.30436
16.6232705 | 1.299823
16.65982 | 1.299823
16.69966 | 1.30436
16.73746 | 1.308897
16.77258 | 1.313433
16.80916 | 1.31797
16.846492 | 1.31797
16.88481 | 1.31797
16.921711 | 1.313433
16.96121 | 1.308897
16.99745 | 1.308897
17.034421 | 1.308897
17.07003 | 1.308897
17.10641 | 1.308897
17.1478815 | 1.308897
17.18416 | 1.308897
17.21836 | 1.30436
17.25568 | 1.30436
17.292 | 1.30436
17.32935 | 1.30436
17.36673 | 1.30436
17.40577 | 1.308897
17.44131 | 1.308897
17.478981 | 1.308897
17.51793 | 1.313433
17.55687 | 1.308897
17.59279 | 1.30436
17.63133 | 1.299823
17.667961 | 1.30436
17.7065775 | 1.30436
17.7405605 | 1.30436
17.7775 | 1.308897
17.81295 | 1.308897
17.8493 | 1.308897
17.887356 | 1.30436
17.92508 | 1.308897
17.9600485 | 1.308897
17.9979715 | 1.313433
18.031918 | 1.313433
18.06796 | 1.31797
18.10317 | 1.31797
18.139023 | 1.31797
18.175231 | 1.31797
18.2128 | 1.313433
18.24917 | 1.313433
18.288782 | 1.313433
18.32637 | 1.313433
18.3646 | 1.313433
18.4004405 | 1.31797
18.4365975 | 1.31797
18.472674 | 1.313433
18.5122075 | 1.313433
18.5524045 | 1.313433
18.591305 | 1.313433
18.6273135 | 1.313433
18.66454 | 1.313433
18.70197 | 1.313433
18.74001 | 1.308897
18.77724 | 1.30436
18.8146795 | 1.299823
18.85069 | 1.30436
18.8882845 | 1.299823
18.9243645 | 1.299823
18.96244 | 1.299823
18.99841 | 1.299823
19.03583 | 1.299823
19.0725465 | 1.299823
19.11122 | 1.299823
19.14896 | 1.30436
19.18827 | 1.30436
19.2258865 | 1.299823
19.26192 | 1.299823
19.297183 | 1.299823
19.336372 | 1.299823
19.3731625 | 1.30436
19.410802 | 1.30436
19.44735 | 1.30436
19.48648 | 1.30436
19.52276 | 1.299823
19.5615995 | 1.295286
19.59895 | 1.295286
19.6358 | 1.295286
19.669592 | 1.295286
19.70615 | 1.295286
19.73972 | 1.295286
19.77502 | 1.295286
19.8092595 | 1.295286
19.844412 | 1.295286
19.8787025 | 1.295286
19.91647 | 1.290759
19.95238 | 1.290759
19.98998 | 1.290759
20.0270655 | 1.290759
20.065143 | 1.290759
20.10227 | 1.295286
20.1400235 | 1.290759
20.1760205 | 1.286232
20.21571 | 1.281706
20.25162 | 1.277179
20.2886845 | 1.272652
20.325392 | 1.268135
20.36462 | 1.263618
20.401629 | 1.254594
20.43804 | 1.250077
20.47466 | 1.241053
20.511694 | 1.241053
20.5487 | 1.236546
20.5858135 | 1.236546
20.6228525 | 1.236546
20.6615205 | 1.241053
20.69845 | 1.241053
20.73505 | 1.241053
20.772728 | 1.241053
20.8117565 | 1.232049
20.84773 | 1.223045
20.884199 | 1.218538
20.92232 | 1.214041
20.96006 | 1.214041
20.99783 | 1.218538
21.03694 | 1.223035
21.07367 | 1.218538
21.1129095 | 1.218538
21.1516195 | 1.218538
21.19043 | 1.214041
21.2272195 | 1.214041
21.26491 | 1.214041
21.3035915 | 1.218538
21.34077 | 1.214041
21.378659 | 1.214041
21.415057 | 1.214041
21.452183 | 1.214041
21.4918895 | 1.209544
21.5270295 | 1.209544
21.5644 | 1.209544
21.6017645 | 1.205047
21.63781 | 1.205047
21.67653 | 1.205047
21.71514 | 1.200559
21.75324 | 1.196072
21.791693 | 1.196072
21.82796 | 1.200569
21.86607 | 1.200569
21.90233 | 1.205056
21.9390205 | 1.205056
21.97623 | 1.200569
22.012966 | 1.191585
22.04944 | 1.187097
22.08622 | 1.18261
22.123663 | 1.18261
22.1606225 | 1.187097
22.1952335 | 1.191585
22.23099 | 1.196072
22.26526 | 1.196072
22.30199 | 1.200559
22.335802 | 1.200559
22.372183 | 1.205056
22.4069605 | 1.205056
22.442853 | 1.209544
22.47789 | 1.205056
22.5151335 | 1.200569
22.551586 | 1.196072
22.5886735 | 1.196072
22.62478 | 1.191585
22.6627815 | 1.196072
22.6994605 | 1.196072
22.73735 | 1.191585
22.77487 | 1.191585
22.811438 | 1.191585
22.845757 | 1.187097
22.883586 | 1.187097
22.92071 | 1.187097
22.95995 | 1.18261
22.9968125 | 1.187097
23.03299 | 1.187097
23.07255 | 1.187097
23.111796 | 1.187097
23.14694 | 1.187097
23.18514 | 1.18261
23.221 | 1.18261
23.257929 | 1.18261
23.29568 | 1.18261
23.335214 | 1.18261
23.3727675 | 1.18261
23.4097225 | 1.18261
23.446668 | 1.18261
23.485776 | 1.18261
23.522466 | 1.187097
23.56124 | 1.187097
23.598668 | 1.187097
23.63739 | 1.18262
23.674285 | 1.18262
23.710748 | 1.178133
23.74613 | 1.178133
23.782191 | 1.178133
23.816757 | 1.178133
23.85351 | 1.178133
23.89153 | 1.178133
23.93079 | 1.178133
23.964532 | 1.178133
23.99915 | 1.187097
24.04137 | 1.18262
24.0766565 | 1.18262
24.1124575 | 1.18262
24.1496 | 1.18262
24.18388 | 1.173655
24.218291 | 1.178133
24.25603 | 1.173655
24.294487 | 1.173655
24.3313565 | 1.173655
24.37027 | 1.173655
24.40747 | 1.173655
24.4456065 | 1.178133
24.48253 | 1.178133
24.5197 | 1.178133
24.5573835 | 1.18261
24.5981265 | 1.18261
24.636663 | 1.178133
24.6758925 | 1.178133
24.70991 | 1.173655
24.746973 | 1.169178
24.783625 | 1.1647
24.822691 | 1.169178
24.8593415 | 1.169178
24.9052115 | 1.173655
24.9420375 | 1.178133
24.9810975 | 1.18261
25.0171205 | 1.178133
25.0544715 | 1.178133
25.0917085 | 1.178133
25.13078 | 1.173655
25.167152 | 1.169178
25.203466 | 1.169178
25.2407645 | 1.169178
25.277819 | 1.1647
25.31498 | 1.1647
25.35158 | 1.1647
25.3891 | 1.169178
25.42636 | 1.1647
25.46127 | 1.1647
25.498592 | 1.1647
25.5348565 | 1.169178
25.5725575 | 1.1647
25.60947 | 1.1647
25.64991 | 1.1647
25.6886625 | 1.1647
25.72648 | 1.160223
25.76379 | 1.160223
25.7993165 | 1.160223
25.8372215 | 1.1647
25.8757455 | 1.1647
25.91442 | 1.1647
25.9516 | 1.1647
25.9873565 | 1.1647
26.02491 | 1.160223
26.061813 | 1.160223
26.10144 | 1.160223
26.1373725 | 1.160223
26.17429 | 1.1647
26.211813 | 1.1647
26.2477515 | 1.1647
26.28512 | 1.169178
26.32119 | 1.169178
26.358112 | 1.1647
26.3952195 | 1.1647
26.432963 | 1.1647
26.470833 | 1.160223
26.5088845 | 1.160223
26.544367 | 1.160223
26.578438 | 1.160223
26.6146705 | 1.160223
26.650086 | 1.160223
26.686041 | 1.160223
26.7206905 | 1.160223
26.75846 | 1.155755
26.793009 | 1.155755
26.83051 | 1.151287
26.866802 | 1.151287
26.9059015 | 1.14682
26.9422785 | 1.151287
26.9794955 | 1.151287
27.01586 | 1.155755
27.0526515 | 1.155755
27.089273 | 1.160223
27.128458 | 1.160223
27.162844 | 1.160223
27.2001795 | 1.155755
27.235821 | 1.155755
27.27451 | 1.155755
27.3103985 | 1.155755
27.34784 | 1.155755
27.3826395 | 1.155755
27.4194545 | 1.151287
27.4536265 | 1.151287
27.4894035 | 1.151287
27.526714 | 1.14682
27.5642825 | 1.151287
27.60147 | 1.155755
27.63939 | 1.155755
27.6751205 | 1.151287
27.7119015 | 1.155755
27.74946 | 1.151287
27.7879815 | 1.151287
27.825037 | 1.151287
27.862172 | 1.155755
27.899097 | 1.155755
27.9386635 | 1.155755
27.976368 | 1.155755
28.01377 | 1.155755
28.050231 | 1.155755
28.0907505 | 1.155755
28.12783 | 1.160223
28.16435 | 1.160223
28.19999 | 1.160223
28.23591 | 1.160223
28.271 | 1.155755
28.3061 | 1.151287
28.342802 | 1.151287
28.37818 | 1.151287
28.4123445 | 1.14682
28.44785 | 1.14682
28.48274 | 1.151287
28.51968 | 1.151287
28.555742 | 1.151287
28.59445 | 1.160232
28.63195 | 1.1647
28.6689955 | 1.160232
28.705273 | 1.155765
28.742355 | 1.155765
28.7793155 | 1.151287
28.8164275 | 1.151287
28.8531835 | 1.151287
28.8926005 | 1.151287
28.9282475 | 1.151287
28.9661945 | 1.151287
29.003216 | 1.151287
29.0412595 | 1.155755
29.07785 | 1.155755
29.1175255 | 1.155755
29.1542365 | 1.151287
29.191534 | 1.151287
29.22851 | 1.14682
29.2651 | 1.151287
29.301534 | 1.151287
29.3412005 | 1.155755
29.3777305 | 1.155755
29.41505 | 1.155755
29.450745 | 1.155755
29.4884 | 1.151287
29.524827 | 1.14682
29.5646195 | 1.142352
29.60241 | 1.142352
29.6394725 | 1.142352
29.67687 | 1.142352
29.7161225 | 1.14682
29.756186 | 1.151287
29.79541 | 1.155755
29.83202 | 1.155755
29.8693 | 1.160223
29.90624 | 1.160223
29.94502 | 1.155755
29.981493 | 1.151287
30.01862 | 1.14682
30.05557 | 1.142352
30.0938225 | 1.137884
30.133338 | 1.137884
30.16976 | 1.142352
30.2072085 | 1.14682
30.244195 | 1.14682
30.28138 | 1.14682
30.31999 | 1.14682
30.3587365 | 1.14682
30.3969015 | 1.14682
30.4339135 | 1.151287
30.472927 | 1.155755
30.5102305 | 1.155755
30.5459575 | 1.151287
30.582387 | 1.14682
30.6208905 | 1.142352
30.657179 | 1.142352
30.6966435 | 1.142352
30.7332045 | 1.142352
30.77258 | 1.142352
30.810925 | 1.14682
30.84716 | 1.142352
30.882693 | 1.142352
30.9170425 | 1.142352
30.95257 | 1.142352
30.989145 | 1.137884
31.02648 | 1.137884
31.0620325 | 1.137884
31.1018765 | 1.137884
31.140581 | 1.137884
31.1750595 | 1.142352
31.2121695 | 1.142352
31.2494945 | 1.14682
31.2887085 | 1.14682
31.3271795 | 1.14682
31.3683 | 1.142352
31.40754 | 1.14682
31.44625 | 1.14682
31.4858095 | 1.14682
31.524439 | 1.151287
31.5621135 | 1.151287
31.60332 | 1.142362
31.642296 | 1.137894
31.6825005 | 1.137894
31.72241 | 1.133426
31.7618115 | 1.133426
31.79776 | 1.137884
31.8350255 | 1.137884
31.871359 | 1.137884
31.9106025 | 1.137884
31.94752 | 1.137884
31.9870545 | 1.142352
32.02416 | 1.142352
32.06213 | 1.142352
32.0998955 | 1.142352
32.1384435 | 1.142352
32.1750155 | 1.137884
32.214186 | 1.137884
32.250663 | 1.137884
32.2882225 | 1.137884
32.325098 | 1.137884
32.36278 | 1.137884
32.39902 | 1.137884
32.43557 | 1.137884
32.47481 | 1.142352
32.512842 | 1.142352
32.5503625 | 1.142352
32.58877 | 1.142352
32.6255235 | 1.142352
32.662497 | 1.137884
32.6977565 | 1.142352
32.734198 | 1.142352
32.7712515 | 1.142352
32.80776 | 1.142352
32.84296 | 1.142352
32.8818875 | 1.137884
32.91881 | 1.133426
32.9579225 | 1.133426
32.996265 | 1.133426
33.03613 | 1.133426
33.074183 | 1.133426
33.112561 | 1.142352
33.14995 | 1.142352
33.1897275 | 1.142352
33.2270605 | 1.142352
33.265353 | 1.142352
33.3029575 | 1.137884
33.339401 | 1.137884
33.3749465 | 1.137884
33.414609 | 1.137884
33.4532775 | 1.137884
33.4918595 | 1.137884
33.528381 | 1.142352
33.5665325 | 1.142352
33.6048855 | 1.137894
33.64365 | 1.133436
33.6797675 | 1.128978
33.71701 | 1.12451
33.7542375 | 1.120052
33.7922455 | 1.12451
33.8295105 | 1.128968
33.8677255 | 1.128968
33.905858 | 1.128968
33.94613 | 1.128968
33.983774 | 1.128968
34.0219865 | 1.128968
34.0589945 | 1.128968
34.097742 | 1.12451
34.134131 | 1.12451
34.171539 | 1.12451
34.2086715 | 1.120052
34.24818 | 1.12451
34.286698 | 1.133436
34.3227235 | 1.137894
34.3595885 | 1.133436
34.3965425 | 1.137894
34.4337505 | 1.137894
34.470404 | 1.133426
34.506214 | 1.133426
34.54185 | 1.142352
34.579712 | 1.137894
34.6203385 | 1.137894
34.6566905 | 1.137894
34.6963785 | 1.133436
34.73491 | 1.128968
34.771091 | 1.133426
34.808449 | 1.133426
34.8475885 | 1.133426
34.88446 | 1.133426
34.92397 | 1.133426
34.9625845 | 1.133426
35.0007605 | 1.128968
35.03836 | 1.12451
35.075068 | 1.128968
35.1115375 | 1.128968
35.15012 | 1.128968
35.1853 | 1.133426
35.2230445 | 1.137884
35.2590995 | 1.133426
35.293305 | 1.128968
35.330034 | 1.128968
35.3651905 | 1.133436
35.4003505 | 1.133436
35.4377 | 1.133436
35.474422 | 1.133436
35.5105635 | 1.133436
35.548458 | 1.12451
35.5870145 | 1.12451
35.62455 | 1.128968
35.66235 | 1.128968
35.700267 | 1.12451
35.738918 | 1.12451
35.7751545 | 1.12451
35.815124 | 1.12451
35.8534055 | 1.12451
35.892089 | 1.128968
35.9293505 | 1.128968
35.9682455 | 1.133436
36.004379 | 1.133436
36.0438135 | 1.137894
36.07957 | 1.137894
36.119681 | 1.142352
36.1573525 | 1.133426
36.19756 | 1.133426
36.233926 | 1.128968
36.27089 | 1.128968
36.307873 | 1.128968
36.345679 | 1.133426
36.380485 | 1.128968
36.41887 | 1.128968
36.45695 | 1.128968
36.495413 | 1.128968
36.5306565 | 1.12451
36.56939 | 1.128968
36.606825 | 1.128968
36.6457885 | 1.128968
36.683005 | 1.128968
36.7207805 | 1.128968
36.7553315 | 1.12451
36.792892 | 1.128968
36.82898 | 1.128968
36.86707 | 1.128968
36.903243 | 1.128968
36.938763 | 1.133426
36.973581 | 1.128968
37.0112235 | 1.128968
37.0465575 | 1.128968
37.084417 | 1.128968
37.120455 | 1.128968
37.15524 | 1.128968
37.1900385 | 1.12451
37.22747 | 1.120052
37.264234 | 1.12451
37.300463 | 1.12451
37.33783 | 1.12451
37.374063 | 1.128968
37.4113335 | 1.133426
37.4501845 | 1.128968
37.4875125 | 1.12451
37.52351 | 1.12451
37.559157 | 1.120052
37.5957195 | 1.115594
37.632426 | 1.115594
37.6698325 | 1.115594
37.706804 | 1.115594
37.745397 | 1.115594
37.782303 | 1.120052
37.8209545 | 1.12451
37.855202 | 1.12451
37.893041 | 1.128968
37.93004 | 1.128968
37.966956 | 1.12451
38.004552 | 1.12451
38.042094 | 1.12451
38.0784395 | 1.12451
38.115508 | 1.12451
38.1511625 | 1.128968
38.18809 | 1.128968
38.2312395 | 1.133426
38.2699595 | 1.133426
38.3061345 | 1.137884
38.3438375 | 1.137884
38.380062 | 1.133426
38.417399 | 1.133426
38.4559915 | 1.133426
38.494933 | 1.133426
38.531561 | 1.128968
38.5682225 | 1.128968
38.6053395 | 1.12451
38.6423465 | 1.120052
38.679513 | 1.115594
38.7168595 | 1.115594
38.7548365 | 1.120052
38.7917235 | 1.120052
38.8293615 | 1.120052
38.865446 | 1.120052
38.90269 | 1.120052
38.9419365 | 1.120052
38.978441 | 1.120052
39.015856 | 1.120052
39.052016 | 1.120052
39.0918215 | 1.120052
39.1296 | 1.115594
39.1682545 | 1.115594
39.2051915 | 1.120052
39.241983 | 1.120052
39.279717 | 1.120052
39.3159 | 1.120052
39.35293 | 1.120052
39.389754 | 1.115594
39.42414 | 1.115594
39.4641265 | 1.115594
39.5002435 | 1.115594
39.53909 | 1.115594
39.5752365 | 1.115594
39.611216 | 1.115594
39.64574 | 1.115594
39.6803105 | 1.115594
39.7127475 | 1.120052
39.7483755 | 1.120052
39.7854835 | 1.120052
39.8226225 | 1.12451
39.8618225 | 1.12451
39.902532 | 1.120052
39.9383575 | 1.120052
39.97582 | 1.12451
40.011885 | 1.120052
40.0484805 | 1.12451
40.086103 | 1.12451
40.122328 | 1.128968
40.159684 | 1.12451
40.1971195 | 1.12451
40.2365375 | 1.12451
40.275185 | 1.12451
40.31153 | 1.120052
40.348177 | 1.120052
40.38465 | 1.12451
40.42222 | 1.120052
40.4591235 | 1.120052
40.495968 | 1.111165
40.532581 | 1.106717
40.5710835 | 1.102259
40.6083635 | 1.106717
40.6499 | 1.106717
40.6925845 | 1.111156
40.732095 | 1.115604
40.7703305 | 1.120062
40.8066095 | 1.115604
40.844825 | 1.120062
40.8834945 | 1.12451
40.9217405 | 1.12451
40.9582245 | 1.120052
40.9927395 | 1.120052
41.03 | 1.115594
41.067053 | 1.115594
41.10634 | 1.120052
41.142636 | 1.120052
41.1800425 | 1.12451
41.2168545 | 1.12451
41.2541525 | 1.12451
41.2888795 | 1.120052
41.325307 | 1.120052
41.3598455 | 1.115594
41.3941355 | 1.111146
41.430016 | 1.111146
41.4677675 | 1.111146
41.5058 | 1.106698
41.541937 | 1.10225
41.5772685 | 1.106698
41.6144475 | 1.106698
41.651523 | 1.106698
41.6878345 | 1.111146
41.7247665 | 1.115594
41.7625345 | 1.115594
41.800598 | 1.115594
41.83731 | 1.115594
41.8732515 | 1.115594
41.91034 | 1.115594
41.947716 | 1.115594
41.9842395 | 1.115594
42.0207625 | 1.115594
42.0587425 | 1.115594
42.0956655 | 1.120052
42.134723 | 1.120052
42.170689 | 1.12451
42.20796 | 1.128968
42.243903 | 1.128968
42.28137 | 1.12451
42.318454 | 1.12451
42.35977 | 1.120052
42.3960495 | 1.115594
42.4322895 | 1.115594
42.468468 | 1.120052
42.506387 | 1.115604
42.5431365 | 1.115604
42.581032 | 1.115604
42.6177445 | 1.115604
42.6569415 | 1.111146
42.695273 | 1.115594
42.733551 | 1.115594
42.770161 | 1.115594
42.807769 | 1.111146
42.8440645 | 1.111146
42.8806535 | 1.111146
42.918959 | 1.111146
42.957353 | 1.111146
42.99331 | 1.115594
43.031056 | 1.111146
43.0678275 | 1.111146
43.104413 | 1.111146
43.142292 | 1.111146
43.180861 | 1.111146
43.218001 | 1.111146
43.256583 | 1.111146
43.2930685 | 1.111146
43.3317675 | 1.111146
43.368524 | 1.111146
43.4059495 | 1.115594
43.4432575 | 1.115594
43.481538 | 1.115594
43.5180115 | 1.115594
43.5552365 | 1.115594
43.593685 | 1.115594
43.6333085 | 1.115594
43.6700745 | 1.115594
43.708667 | 1.115594
43.7469285 | 1.115594
43.7850645 | 1.115594
43.819613 | 1.115594
43.855575 | 1.115594
43.892116 | 1.115594
43.9275235 | 1.115594
43.9633375 | 1.115594
43.9995785 | 1.115594
44.034687 | 1.115594
44.070786 | 1.115594
44.108031 | 1.111146
44.1475845 | 1.106698
44.1839435 | 1.106698
44.2222135 | 1.106698
44.2593145 | 1.10225
44.298676 | 1.106698
44.3355775 | 1.111146
44.3751205 | 1.111146
44.4136075 | 1.111146
44.4514885 | 1.115594
44.4891645 | 1.111146
44.5273325 | 1.106698
44.566114 | 1.106698
44.604085 | 1.106698
44.640002 | 1.10225
44.6771995 | 1.10225
44.712134 | 1.106698
44.7510285 | 1.106698
44.7885085 | 1.106698
44.8277015 | 1.106698
44.864314 | 1.111146
44.9028585 | 1.111146
44.939439 | 1.106698
44.9781325 | 1.10225
45.0158105 | 1.106698
45.053745 | 1.106698
45.0883415 | 1.106698
45.126374 | 1.106698
45.1643985 | 1.111146
45.2019845 | 1.106698
45.237893 | 1.106698
45.2763925 | 1.106698
45.318325 | 1.106698
45.3547525 | 1.10225
45.39288 | 1.106698
45.431522 | 1.106698
45.4679335 | 1.106698
45.507629 | 1.106698
45.5463045 | 1.111146
45.5825305 | 1.111146
45.6203725 | 1.111146
45.6587235 | 1.111146
45.6936385 | 1.115594
45.733257 | 1.115594
45.7694805 | 1.115594
45.806016 | 1.115594
45.843448 | 1.111146
45.881516 | 1.111146
45.9186275 | 1.111146
45.9593485 | 1.106698
45.9970005 | 1.106698
46.0354595 | 1.111146
46.071477 | 1.106698
46.10936 | 1.10225
46.146015 | 1.10225
46.1821715 | 1.097801
46.2190265 | 1.097801
46.2556155 | 1.10225
46.2916335 | 1.10225
46.3276635 | 1.106698
46.3642645 | 1.111146
46.401827 | 1.106698
46.438939 | 1.106698
46.475908 | 1.106698
46.515631 | 1.10225
46.5535805 | 1.097801
46.5911905 | 1.10225
46.6289815 | 1.10225
46.663441 | 1.10225
46.702343 | 1.106698
46.7389595 | 1.106698
46.777296 | 1.10225
46.813296 | 1.10225
46.852549 | 1.10225
46.890002 | 1.097801
46.928323 | 1.097801
46.9663295 | 1.10225
47.006494 | 1.10225
47.0427845 | 1.106698
47.0816565 | 1.106698
47.118922 | 1.111146
47.1570675 | 1.111146
47.194262 | 1.111146
47.230873 | 1.111146
47.2684655 | 1.115594
47.3075195 | 1.115594
47.343697 | 1.111146
47.381203 | 1.106698
47.4185175 | 1.10225
47.4564 | 1.10225
47.493621 | 1.10225
47.532883 | 1.106698
47.5693285 | 1.106698
47.6077175 | 1.111146
47.644642 | 1.111146
47.6844735 | 1.111146
47.7210685 | 1.111146
47.7592725 | 1.111146
47.795795 | 1.106698
47.8409565 | 1.106698
47.877826 | 1.106698
47.9173755 | 1.106698
47.955786 | 1.111146
47.995381 | 1.115594
48.0383045 | 1.111146
48.0810535 | 1.111146
48.118316 | 1.106698
48.1547605 | 1.10225
48.1911085 | 1.097801
48.2264445 | 1.10225
48.261386 | 1.097801
48.3007645 | 1.10225
48.3349285 | 1.10225
48.371073 | 1.106698
48.407513 | 1.106698
48.4460105 | 1.111146
48.4823025 | 1.111146
48.519096 | 1.115594
48.5565465 | 1.115594
48.5948075 | 1.115594
48.6321945 | 1.111146
48.670607 | 1.111146
48.708258 | 1.111146
48.746931 | 1.111146
48.783098 | 1.106698
48.822902 | 1.111146
48.8621005 | 1.106698
48.9002215 | 1.106698
48.9370135 | 1.10225
48.9774005 | 1.106698
49.0128735 | 1.10225
49.0503205 | 1.10225
49.086339 | 1.10225
49.123357 | 1.106698
49.1600035 | 1.106698
49.1969075 | 1.111146
49.2315435 | 1.115594
49.2667135 | 1.111146
49.304195 | 1.106698
49.343082 | 1.097811
49.3793655 | 1.093363
49.4186535 | 1.088914
49.454733 | 1.088914
49.4930255 | 1.093363
49.528646 | 1.097801
49.566534 | 1.097801
49.6051155 | 1.10225
49.643734 | 1.10225
49.6788375 | 1.097801
49.7185095 | 1.10225
49.7560615 | 1.10225
49.794807 | 1.10225
49.83405 | 1.10225
49.870678 | 1.10225
49.9056605 | 1.097801
49.9405165 | 1.10225
49.976126 | 1.097801
50.0134035 | 1.097801
50.048807 | 1.097801
50.0856275 | 1.10225
50.121286 | 1.097801
50.160231 | 1.10225
50.1968135 | 1.10225
50.2354755 | 1.10225
50.272651 | 1.097801
50.308999 | 1.097801
50.3455555 | 1.093353
50.3832 | 1.097801
50.4193 | 1.10225
50.4572345 | 1.10225
50.493163 | 1.106698
50.530858 | 1.102259
50.566915 | 1.097811
50.6060515 | 1.097811
50.6432885 | 1.102259
50.682112 | 1.097811
50.7189215 | 1.106698
50.756231 | 1.111146
50.792371 | 1.106698
50.829304 | 1.10225
50.8686595 | 1.10225
50.905349 | 1.097801
50.942836 | 1.093353
50.980958 | 1.093353
51.017464 | 1.097801
51.055032 | 1.097801
51.093803 | 1.097801
51.130688 | 1.097801
51.1673655 | 1.097801
51.206735 | 1.093353
51.24413 | 1.093353
51.283033 | 1.088914
51.3194355 | 1.088914
51.35845 | 1.093363
51.396541 | 1.097811
51.43546 | 1.097811
51.47231 | 1.10225
51.5109375 | 1.10225
51.5463835 | 1.10225
51.585685 | 1.097801
51.6218055 | 1.10225
51.661772 | 1.10225
51.6971385 | 1.106698
51.734887 | 1.10225
51.7715185 | 1.10225
51.808968 | 1.097801
51.8447805 | 1.097801
51.8815455 | 1.093353
51.9193405 | 1.097801
51.957979 | 1.097801
51.995216 | 1.097801
52.034589 | 1.10225
52.072656 | 1.10225
52.1113895 | 1.10225
52.1480885 | 1.10225
52.1848195 | 1.10225
52.2223275 | 1.097801
52.260902 | 1.097801
52.2970755 | 1.097801
52.3393575 | 1.093363
52.3763935 | 1.093363
52.414882 | 1.093363
52.451687 | 1.093363
52.487627 | 1.088914
52.522618 | 1.093353
52.5585425 | 1.097801
52.594964 | 1.100767
52.63199 | 1.115594