## Sheet1
Time | Res_percent
0 | -0.01987836
1.365105 | 0.1071625
1.544295 | 0.1569326
1.73511 | 0.213348
1.90424 | 0.2418199
2.099232 | 0.2663519
2.269305 | 0.2909352
2.455162 | 0.3197062
2.631902 | 0.3485374
2.82182 | 0.3774293
2.990617 | 0.4064429
3.182373 | 0.4355176
3.35669 | 0.4605176
3.533115 | 0.4855705
3.693355 | 0.5106763
3.872577 | 0.5316643
4.031185 | 0.5526968
4.2075 | 0.5737739
4.369345 | 0.5991473
4.555075 | 0.6203142
4.7297 | 0.6543623
4.9306675 | 0.6841861
5.11303 | 0.7140737
5.289902 | 0.7397737
5.453042 | 0.7697893
5.628457 | 0.7870331
5.802522 | 0.8086109
5.996077 | 0.8302352
6.183422 | 0.8519061
6.365007 | 0.8736236
6.529817 | 0.8910164
6.719857 | 0.9128278
6.900695 | 0.9346863
7.087107 | 0.9565922
7.263652 | 0.9785456
7.443723 | 1.004918
7.6207525 | 1.026967
7.809982 | 1.049064
7.973732 | 1.071208
8.15216 | 1.093401
8.326542 | 1.111175
8.51076 | 1.12452
8.681142 | 1.137894
8.867105 | 1.14682
9.043515 | 1.155765
9.241727 | 1.169197
9.410125 | 1.187127
9.593087 | 1.200589
9.77387 | 1.218558
9.976855 | 1.236566
10.16 | 1.250087
10.34384 | 1.263638
10.51786 | 1.272662
10.70215 | 1.286242
10.88363 | 1.290769
11.07165 | 1.299833
11.24358 | 1.30437
11.42953 | 1.31798
11.59979 | 1.327084
11.7787 | 1.340724
11.94354 | 1.354395
12.12071 | 1.363499
12.29817 | 1.368056
12.49422 | 1.372623
12.6631825 | 1.377189
12.83682 | 1.377189
13.00395 | 1.381756
13.18851 | 1.3909
13.36334 | 1.395477
13.54402 | 1.404642
13.72192 | 1.409219
13.90664 | 1.418383
14.07522 | 1.418383
14.24907 | 1.42297
14.43063 | 1.42297
14.62328 | 1.436762
14.79733 | 1.441359
14.97924 | 1.445947
15.151875 | 1.445947
15.3339 | 1.445947
15.51262 | 1.436742
15.69803 | 1.432144
15.87483 | 1.441349
16.0568325 | 1.441349
16.23 | 1.445947
16.4114 | 1.450544
16.58939 | 1.455141
16.78131 | 1.445936
16.96642 | 1.445936
17.15755 | 1.445936
17.33407 | 1.445936
17.52022 | 1.441339
17.69249 | 1.445936
17.87354 | 1.450534
18.05264 | 1.445936
18.23749 | 1.445936
18.4112 | 1.445936
18.5963 | 1.441339
18.76757 | 1.441339
18.95629 | 1.441339
19.1259375 | 1.436742
19.3090625 | 1.436742
19.48947 | 1.436742
19.66873 | 1.436742
19.84179 | 1.436742
20.0270175 | 1.436742
20.2044025 | 1.432155
20.3896175 | 1.427567
20.56011 | 1.42297
20.74441 | 1.418383
20.92432 | 1.413796
21.1124 | 1.413796
21.28588 | 1.413796
21.47464 | 1.409209
21.64785 | 1.409209
21.82731 | 1.404632
22.00591 | 1.400054
22.19396 | 1.395477
22.36404 | 1.3909
22.54856 | 1.386323
22.72328 | 1.381756
22.91698 | 1.377189
23.0871175 | 1.372623
23.27218 | 1.368056
23.45054 | 1.363489
23.6463 | 1.358932
23.82656 | 1.354375
24.01162 | 1.349818
24.18449 | 1.349818
24.36844 | 1.345261
24.53884 | 1.340714
24.71842 | 1.340714
24.89154 | 1.340714
25.06389 | 1.331611
25.22704 | 1.331611
25.4084 | 1.331611
25.56787 | 1.327064
25.7396725 | 1.31798
25.9059 | 1.31798
26.07698 | 1.308897
26.2590775 | 1.30436
26.44537 | 1.299823
26.61388 | 1.295296
26.798325 | 1.286232
26.971975 | 1.286232
27.15384 | 1.281706
27.32832 | 1.277179
27.51544 | 1.277179
27.6935 | 1.277179
27.87065 | 1.272652
28.031435 | 1.268135
28.21956 | 1.263618
28.39686 | 1.254594
28.57675 | 1.250077
28.75465 | 1.241053
28.93359 | 1.241053
29.099445 | 1.236546
29.2885 | 1.236546
29.4550125 | 1.232039
29.62892 | 1.227542
29.81049 | 1.223035
29.99723 | 1.218538
30.1654675 | 1.214041
30.35009 | 1.209544
30.52746 | 1.205056
30.7047425 | 1.191595
30.88359 | 1.18263
31.07918 | 1.169197
31.2528825 | 1.155765
31.43629 | 1.142362
31.60662 | 1.137894
31.81283 | 1.128968
31.994105 | 1.12451
32.18962 | 1.12451
32.35553 | 1.12451
32.54264 | 1.120052
32.7124575 | 1.120052
32.89765 | 1.120052
33.07579 | 1.111146
33.25623 | 1.106698
33.42353 | 1.106698
33.63551 | 1.106698
33.79786 | 1.106698
33.97436 | 1.106698
34.13991 | 1.111146
34.31256 | 1.111146
34.4783 | 1.111146
34.64839 | 1.106698
34.8224 | 1.106698
35.00875 | 1.10225
35.18375 | 1.10225
35.36668 | 1.097801
35.52893 | 1.097801
35.71181 | 1.097801
35.8892 | 1.093363
36.08534 | 1.088914
36.26599 | 1.088914
36.45031 | 1.088914
36.62906 | 1.088914
36.812785 | 1.093353
36.981 | 1.097801
37.15553 | 1.093363
37.32519 | 1.093363
37.50894 | 1.093363
37.68229 | 1.088924
37.86866 | 1.084476
38.03885 | 1.088914
38.21105 | 1.084476
38.39254 | 1.084476
38.57144 | 1.088914
38.747515 | 1.088914
38.93202 | 1.084476
39.1119325 | 1.088914
39.3010225 | 1.084476
39.47384 | 1.080037
39.65976 | 1.080037
39.830625 | 1.084476
40.01806 | 1.084476
40.20611 | 1.084476
40.39154 | 1.084476
40.5682 | 1.084476
40.75611 | 1.084476
40.92916 | 1.080037
41.1261775 | 1.080037
41.3055 | 1.080037
41.4897175 | 1.080037
41.66683 | 1.080037
41.8566175 | 1.080037
42.0339 | 1.080037
42.22117 | 1.084476
42.4023575 | 1.084476
42.58818 | 1.080037
42.75964 | 1.084476
42.945225 | 1.088914
43.12425 | 1.084476
43.31536 | 1.084476
43.48708 | 1.084476
43.66744 | 1.075608
43.85216 | 1.07117
44.03581 | 1.07117
44.21031 | 1.066731
44.40602 | 1.062302
44.5859 | 1.066731
44.77067 | 1.066731
44.95677 | 1.066731
45.14541 | 1.066731
45.3209 | 1.07116
45.50595 | 1.066731
45.685665 | 1.066731
45.87672 | 1.066731
46.04352 | 1.066731
46.22994 | 1.07117
46.39438 | 1.075599
46.5668625 | 1.075599
46.73397 | 1.075599
46.90503 | 1.075599
47.07188 | 1.07116
47.2417875 | 1.07116
47.407 | 1.07116
47.58276 | 1.07116
47.75982 | 1.07116
47.94926 | 1.07116
48.113435 | 1.066731
48.29791 | 1.07117
48.49043 | 1.066741
48.68198 | 1.062312
48.85216 | 1.062312
49.03522 | 1.066741
49.21373 | 1.062302
49.4078825 | 1.066731
49.57963 | 1.07116
49.76457 | 1.07116
49.93584 | 1.066731
50.12384 | 1.066731
50.30718 | 1.062302
50.49857 | 1.057873
50.67745 | 1.057873
50.86009 | 1.062302
51.03281 | 1.057873
51.20622 | 1.057873
51.36901 | 1.057873
51.5418175 | 1.062312
51.713 | 1.062312
51.89299 | 1.066741
52.06607 | 1.066741
52.25324 | 1.07117
52.42824 | 1.066731
52.60959 | 1.062302
52.78343 | 1.057873
52.96948 | 1.057873
53.14165 | 1.057873
53.3295425 | 1.053445
53.5109 | 1.057873
53.70676 | 1.053454
53.88229 | 1.057883
54.0623725 | 1.053454
54.2412475 | 1.057883
54.42232 | 1.053454
54.599915 | 1.062302
54.82991 | 1.062302
54.9965075 | 1.062302
55.17074 | 1.057873
55.33371 | 1.057873
55.509715 | 1.053445
55.67227 | 1.053445
55.8436 | 1.053445
56.01225 | 1.053445
56.182045 | 1.053445
56.35612 | 1.057873
56.54442 | 1.053445
56.7184 | 1.053445
56.89869 | 1.057873
57.0762325 | 1.062302
57.25497 | 1.057873
57.4319325 | 1.057873
57.61813 | 1.062302
57.78928 | 1.057873
57.9748275 | 1.057873
58.15087 | 1.057873
58.33076 | 1.057873
58.50509 | 1.053445
58.69283 | 1.053445
58.86438 | 1.049016
59.0509 | 1.049016
59.22514 | 1.049016
59.40928 | 1.049016
59.58268 | 1.049016
59.76935 | 1.049016
59.9409525 | 1.049016
60.12226 | 1.049016
60.30458 | 1.049016
60.4891725 | 1.049016
60.66032 | 1.049016
60.84154 | 1.044596
61.03373 | 1.044596
61.223155 | 1.044596
61.39843 | 1.049025
61.57735 | 1.049025
61.7517875 | 1.053445
61.9401675 | 1.053445
62.11523 | 1.053445
62.30792 | 1.049016
62.48179 | 1.049016
62.6618725 | 1.049016
62.842995 | 1.049016
63.035395 | 1.049016
63.20952 | 1.049016
63.40584 | 1.049016
63.57633 | 1.049016
63.752685 | 1.049016
63.92645 | 1.049016
64.15097 | 1.049016
64.325465 | 1.049016
64.5361 | 1.049016
64.71403 | 1.049016
64.8981075 | 1.049016
65.10608 | 1.049016
65.28799 | 1.049016
65.4632225 | 1.049016
65.6458625 | 1.044596
65.8513925 | 1.044596
66.03698 | 1.044596
66.2116625 | 1.044596
66.4011775 | 1.044596
66.58126 | 1.049016
66.7747875 | 1.049016
66.94975 | 1.049016
67.1406225 | 1.049016
67.31536 | 1.044596
67.504585 | 1.044596
67.68013 | 1.040177
67.86674 | 1.040177
68.0350575 | 1.040177
68.2126 | 1.040177
68.3815325 | 1.035758
68.5571125 | 1.035758
68.725055 | 1.035758
68.9087475 | 1.035758
69.078405 | 1.035758
69.25026 | 1.040177
69.43853 | 1.044596
69.62885 | 1.044596
69.80258 | 1.040177
69.991875 | 1.040177
70.17624 | 1.040177
70.367255 | 1.035758
70.5385925 | 1.031338
70.72723 | 1.035758
70.901945 | 1.035758
71.090285 | 1.035758
71.2681375 | 1.040177
71.4531 | 1.044596
71.62677 | 1.044596
71.80893 | 1.044596
71.9847275 | 1.040177
72.16778 | 1.040177
72.3296175 | 1.040177
72.51617 | 1.040177
72.68903 | 1.044596
72.8740325 | 1.044596
73.05013 | 1.040177
73.23402 | 1.035758
73.4081125 | 1.031338
73.59067 | 1.026919
73.76354 | 1.026919
73.94832 | 1.026919
74.1214325 | 1.026919
74.30625 | 1.026919
74.48208 | 1.026919
74.66417 | 1.026919
74.839345 | 1.026919
75.0335225 | 1.031338
75.210925 | 1.031338
75.40374 | 1.031338
75.5771125 | 1.035758
75.770325 | 1.040177
75.9455525 | 1.040177
76.13017 | 1.044596
76.30708 | 1.049016
76.4856225 | 1.044596
76.6537925 | 1.040177
76.82883 | 1.035758
76.98975 | 1.031338
77.166505 | 1.031338
77.325185 | 1.035758
77.503225 | 1.035758
77.677485 | 1.031348
77.87209 | 1.031348
78.0430225 | 1.031348
78.24185 | 1.031348
78.41222 | 1.035767
78.60297 | 1.044596
78.78422 | 1.049016
78.9640925 | 1.044596
79.14267 | 1.040177
79.32696 | 1.035758
79.50177 | 1.035758
79.68503 | 1.031338
79.86444 | 1.031338
80.03938 | 1.031338
80.21986 | 1.031338
80.41227 | 1.026919
80.5849275 | 1.026919
80.76617 | 1.026919
80.92948 | 1.026919
81.11901 | 1.026919
81.29273 | 1.026919
81.4721 | 1.031338
81.6371975 | 1.031338
81.82524 | 1.035758
82.00042 | 1.035758
82.18534 | 1.035758
82.354745 | 1.031338
82.54475 | 1.035758
82.72503 | 1.031338
82.910865 | 1.031338
83.0825825 | 1.031338
83.26961 | 1.035758
83.4392 | 1.031338
83.6181825 | 1.031338
83.8001675 | 1.031338
83.9839075 | 1.031338
84.1576425 | 1.026919
84.341975 | 1.026919
84.5167475 | 1.026919
84.69945 | 1.026919
84.874005 | 1.026919
85.05762 | 1.031338
85.246945 | 1.031338
85.42922 | 1.031338
85.60584 | 1.031338
85.7893425 | 1.035758
85.9593575 | 1.035758
86.14789 | 1.035758
86.3277225 | 1.035758
86.51416 | 1.035758
86.6874275 | 1.031338
86.87051 | 1.026919
87.0427275 | 1.026919
87.23798 | 1.031338
87.41561 | 1.031338
87.5969325 | 1.031338
87.77218 | 1.031338
87.9590325 | 1.026929
88.1349125 | 1.022509
88.32376 | 1.022509
88.4892475 | 1.022509
88.6776425 | 1.022509
88.8564325 | 1.031338
89.03977 | 1.026929
89.2162225 | 1.022519
89.40465 | 1.022519
89.56328 | 1.022519
89.7487925 | 1.022519
89.91258 | 1.031348
90.085055 | 1.035758
90.25099 | 1.040177
90.4226975 | 1.040177
90.59294 | 1.035758
90.77507 | 1.031338
90.96275 | 1.031338
91.15128 | 1.026919
91.32891 | 1.026919
91.51355 | 1.031338
91.68476 | 1.031338
91.87168 | 1.031338
92.0451275 | 1.031338
92.2283775 | 1.031338
92.40395 | 1.026919
92.5934225 | 1.026919
92.7685375 | 1.026919
92.95367 | 1.026919
93.12924 | 1.022509
93.30951 | 1.022509
93.488915 | 1.022509
93.66967 | 1.022509
93.832685 | 1.022509
94.02227 | 1.022509
94.19569 | 1.026929
94.3772275 | 1.026929
94.55288 | 1.026929
94.7381225 | 1.026929
94.91287 | 1.031338
95.1028075 | 1.026919
95.2777 | 1.022509
95.4642175 | 1.022509
95.64965 | 1.022509
95.8412875 | 1.022509
96.01421 | 1.022509
96.20019 | 1.026919
96.3735625 | 1.026919
96.559895 | 1.022509
96.74005 | 1.022509
96.91492 | 1.022509
97.0890775 | 1.0181
97.27576 | 1.0181
97.45251 | 1.022509
97.64164 | 1.022509
97.828775 | 1.022509
98.01216 | 1.026919
98.1769325 | 1.026919
98.3573125 | 1.026919
98.52705 | 1.026919
98.6984 | 1.026919
98.86294 | 1.026919
99.0446 | 1.026919
99.208365 | 1.026919
99.3828125 | 1.026919
99.55681 | 1.022509
99.74594 | 1.022509
99.91941 | 1.0181
100.1043 | 1.0181
100.27885 | 1.0181
100.461105 | 1.022509
100.6414325 | 1.0181
100.8286 | 1.022509
101.0068 | 1.022509
101.18916 | 1.022509
101.3624 | 1.022509
101.5575575 | 1.026919
101.7426 | 1.026919
101.9362225 | 1.026919
102.10855 | 1.026919
102.2896 | 1.026919
102.4717 | 1.026919
102.6617 | 1.022509
102.8371725 | 1.022509
103.0174 | 1.0181
103.1912 | 1.0181
103.3643 | 1.01369
103.54508 | 1.022519
103.7271 | 1.022519
103.91811 | 1.026929
104.1048375 | 1.026929
104.2803825 | 1.035758
104.4623375 | 1.031338
104.639475 | 1.031338
104.8194825 | 1.022528
104.9975 | 1.022528
105.1921825 | 1.018109
105.36564 | 1.013699
105.5511325 | 1.013699
105.7231925 | 1.022509
105.9096 | 1.022509
106.08321 | 1.0181
106.26437 | 1.0181
106.442 | 1.01369
106.6257 | 1.00928
106.79824 | 1.00487
106.982 | 1.00487
107.1548 | 1.00928
107.3381 | 1.01369
107.5012 | 1.01369
107.6937 | 1.01369
107.87274 | 1.0181
108.062625 | 1.0181
108.2428775 | 1.01369
108.4408 | 1.01369
108.61376 | 1.0181
108.7926375 | 1.0181
108.9728 | 1.022519
109.1658225 | 1.022519
109.3378 | 1.022519
109.5222 | 1.022519
109.7118275 | 1.022519
109.9093 | 1.01369
110.0945 | 1.0181
110.2818875 | 1.0181
110.4666 | 1.0181
110.64521 | 1.01369
110.82477 | 1.0181
111.014245 | 1.0181
111.19206 | 1.0181
111.3748 | 1.0181
111.5380675 | 1.0181
111.7112475 | 1.01369
111.875255 | 1.01369
112.065395 | 1.0181
112.2372175 | 1.0181
112.4116 | 1.026929
112.586 | 1.031338
112.7692725 | 1.031338
112.9393175 | 1.031338
113.1251 | 1.031338
113.2973 | 1.026919
113.486855 | 1.026919
113.6673 | 1.026919
113.8645 | 1.022509
114.0375 | 1.022509
114.2221275 | 1.0181
114.3943 | 1.0181
114.577455 | 1.01369
114.7541 | 1.01369
114.9412 | 1.00928
115.1163175 | 1.00928
115.30728 | 1.00928
115.4858525 | 1.00928
115.68044 | 1.018109
115.863975 | 1.022519
116.052585 | 1.022519
116.2254 | 1.018109
116.41368 | 1.013709
116.5774 | 1.00488
116.7617 | 1.00047
116.9374 | 1.00488
117.1242575 | 1.00488
117.2924 | 1.01369
117.4827975 | 1.01369
117.6694 | 1.0181
117.8541 | 1.0181
118.0323 | 1.022509
118.2132 | 1.022509
118.388595 | 1.026919
118.57 | 1.026919
118.747215 | 1.026919
118.9301 | 1.026919
119.108 | 1.026919
119.2923375 | 1.026919
119.4668 | 1.022509
119.6558375 | 1.0181
119.824 | 1.01369
120.00981 | 1.01369
120.1791 | 1.01369
120.371005 | 1.0181
120.5397 | 1.022509
120.7162775 | 1.022509
120.87899 | 1.0181
121.0514 | 1.0181
121.222225 | 1.0181
121.408705 | 1.0181
121.58497 | 1.0181
121.7661 | 1.0181
121.9434475 | 1.01369
122.1462925 | 1.01369
122.3271875 | 1.01369
122.5173975 | 1.0181
122.686975 | 1.022509
122.87738 | 1.022509
123.0582 | 1.0181
123.2472875 | 1.01369
123.416 | 1.00928
123.597765 | 1.00487
123.7759 | 1.00487
123.9714 | 1.00487
124.1433 | 1.00487
124.329145 | 1.00487
124.50054 | 1.00928
124.6986325 | 1.00928
124.875595 | 1.00928
125.05586 | 1.00928
125.226365 | 1.00928
125.415225 | 1.00928
125.5879 | 1.00928
125.770025 | 1.00928
125.9608075 | 1.00928
126.137665 | 1.00928
126.31318 | 1.00487
126.5005525 | 1.00487
126.674 | 1.00928
126.874675 | 1.00928
127.0901675 | 1.00928
127.2919475 | 1.00928
127.4628 | 1.01369
127.64721 | 1.01369
127.8339 | 1.01369
128.0170725 | 1.01369
128.1916 | 1.01369
128.374485 | 1.00928
128.559 | 1.00487
128.751825 | 1.00928
128.9313 | 1.01369
129.13128 | 1.01369
129.3186 | 1.01369
129.4999525 | 1.01369
129.671065 | 1.01369
129.8599 | 1.01369
130.0578425 | 1.01369
130.2523 | 1.0181
130.43436 | 1.0181
130.615 | 1.0181
130.7911 | 1.01369
130.9751 | 1.01369
131.1518625 | 1.00928
131.3362 | 1.00928
131.507355 | 1.00487
131.691415 | 1.00487
131.8692325 | 1.00487
132.06004 | 1.00487
132.2410525 | 1.00487
132.4378 | 1.00928
132.6146 | 1.00928
132.78593 | 1.01369
132.9516125 | 1.0181
133.12689 | 1.0181
133.3015975 | 1.00929
133.4818 | 1.00929
133.6586025 | 1.00929
133.8357025 | 1.00488
133.9992125 | 1.00488
134.1911875 | 1.00928
134.3767575 | 1.00928
134.5542 | 1.00487
134.729645 | 1.00928
134.9156 | 1.00928
135.089 | 1.00928
135.27743 | 1.01369
135.4477425 | 1.01369
135.63235 | 1.01369
135.8044825 | 1.0181
135.988 | 1.0181
136.1672125 | 1.01369
136.3485 | 1.01369
136.526365 | 1.00928
136.7190125 | 1.00487
136.8959725 | 1.00487
137.08 | 1.00487
137.253155 | 1.00487
137.43626 | 1.00487
137.6115 | 1.00487
137.7949 | 1.00928
137.969225 | 1.00928
138.1613 | 1.00928
138.3493 | 1.00488
138.5306925 | 1.00488
138.7035 | 1.00047
138.89093 | 0.9960701
139.063435 | 0.9960701
139.25119 | 1.00047
139.4189 | 1.00047
139.6152375 | 1.00047
139.7880825 | 1.00487
139.96319 | 1.00487
140.1389125 | 1.00487
140.3382 | 1.00487
140.519925 | 1.00928
140.71544 | 1.00928
140.8869 | 1.01369
141.0829075 | 1.0181
141.2566025 | 1.0181
141.4394 | 1.0181
141.6043475 | 1.0181
141.7979225 | 1.01369
141.970525 | 1.00928
142.1453075 | 1.00928
142.3197 | 1.00487
142.5038075 | 1.00487
142.68288 | 1.00487
142.8707 | 1.00487
143.0541775 | 1.00487
143.2397 | 1.00487
143.4118625 | 1.00487
143.5959725 | 1.00487
143.7711 | 1.00487
143.9469975 | 1.00487
144.1224 | 1.00047
144.3074525 | 1.00047
144.48 | 1.00488
144.6614775 | 1.00488
144.84139 | 1.00929
145.0348 | 1.01369
145.21988 | 1.01369
145.4121 | 1.00928
145.5864475 | 1.00928
145.7704975 | 1.00487
145.945665 | 1.00487
146.1276 | 1.00487
146.306215 | 1.00487
146.5021575 | 1.00928
146.6707 | 1.00928
146.847625 | 1.00928
147.023065 | 1.00928
147.20967 | 1.00928
147.3792825 | 1.00487
147.5604375 | 1.00487
147.7370525 | 1.00487
147.9201575 | 1.00928
148.09135 | 1.00928
148.281535 | 1.01369
148.4631325 | 1.01369
148.6473775 | 1.00929
148.8231125 | 1.00488
149.01581 | 1.00488
149.1940875 | 1.00047
149.371335 | 1.00047
149.545995 | 1.00487
149.7191825 | 1.00487
149.88765 | 1.00487
150.0768975 | 1.00928
150.2538075 | 1.00928
150.4426825 | 1.00928
150.6147675 | 1.00928
150.7992 | 1.00928
150.9708 | 1.00487
151.1547975 | 1.00487
151.318595 | 1.00487
151.502445 | 1.00487
151.6680175 | 1.00487
151.8552 | 1.00047
152.0297 | 1.00047
152.2267025 | 1.00047
152.4055475 | 1.00047
152.591015 | 1.00047
152.7770375 | 1.00487
152.96048 | 1.00487
153.1384 | 1.00487
153.324935 | 1.00487
153.5039 | 1.00487
153.7061325 | 1.00047
153.8815925 | 1.00047
154.0606175 | 1.00047
154.239375 | 1.00047
154.4097 | 1.00047
154.5774875 | 1.00487
154.76208 | 1.00487
154.9264175 | 1.00047
155.095455 | 0.9960701
155.2610375 | 0.9960701
155.4397175 | 0.9960701
155.6145 | 1.00048
155.7948 | 1.00488
155.9685925 | 1.00928
156.15238 | 1.00928
156.32649 | 1.00928
156.512 | 1.00487
156.69291 | 1.00487
156.8780675 | 1.00487
157.0445975 | 1.00487
157.2310025 | 1.00487
157.40255 | 1.00487
157.5872 | 1.00487
157.75788 | 1.00487
157.9462375 | 1.00487
158.1211575 | 1.00487
158.3002775 | 1.00047
158.466745 | 1.00047
158.6541625 | 1.00047
158.8343275 | 1.00047
159.0199825 | 1.00047
159.2028825 | 1.00487
159.38717 | 1.00487
159.56734 | 1.00487
159.75782 | 1.00487
159.9200225 | 1.00487
160.1086 | 1.00047
160.283075 | 1.00047
160.4636 | 1.00047
160.63554 | 1.00047
160.8262625 | 1.00047
161.00213 | 1.00487
161.195545 | 1.00928
161.3764825 | 1.00928
161.5574275 | 1.00488
161.7333 | 1.00488
161.9186 | 1.00488
162.09099 | 1.00047
162.2785175 | 1.00047
162.478165 | 1.00047
162.6723675 | 0.9960701
162.8388425 | 0.9960701
163.0108 | 0.9960701
163.1798975 | 0.99167
163.365675 | 0.9960701
163.5338 | 1.00047
163.713515 | 1.00047
163.87728 | 1.00047
164.05984 | 1.00487
164.22264 | 1.00487
164.4067725 | 1.00487
164.57019 | 1.00487
164.7559225 | 1.00487
164.9289 | 1.00487
165.1152075 | 1.00487
165.287445 | 1.00047
165.470475 | 1.00047
165.6462 | 1.00047
165.8266 | 1.00047
166.0041175 | 0.9960701
166.1843 | 1.00047
166.3622875 | 1.00047
166.55895 | 1.00047
166.7405375 | 0.9960701
166.9277625 | 1.00488
167.112215 | 1.00488
167.30407 | 1.00488
167.4680075 | 1.00488
167.6512375 | 1.00928
167.8241 | 1.00487
168.01531 | 1.00487
168.19581 | 1.00487
168.3796925 | 1.00487
168.557405 | 1.00487
168.7577575 | 1.00928
168.9328775 | 1.00488
169.1343725 | 1.00488
169.298115 | 1.00048
169.4746975 | 1.00048
169.6456825 | 0.9960701
169.827045 | 1.00047
170.002845 | 1.00047
170.1926 | 1.00047
170.3741 | 0.9960701
170.5608325 | 0.9960701
170.7306875 | 0.9960701
170.9136025 | 0.99167
171.0922 | 0.9960701
171.2772875 | 1.00047
171.451305 | 1.00488
171.6343625 | 1.00048
171.798125 | 1.00488
171.9712 | 1.00488
172.139125 | 1.00048
172.323695 | 0.99167
172.49607 | 0.99167
172.681385 | 0.99167
172.850545 | 0.9872698
173.0395975 | 0.9872698
173.2157775 | 0.99167
173.3989975 | 1.00048
173.5693675 | 1.00048
173.75744 | 1.00488
173.927265 | 1.00488
174.1125 | 1.00488
174.285395 | 1.00047
174.49778 | 0.9960701
174.6774 | 0.9960701
174.86126 | 0.9960701
175.0477075 | 0.99167
175.22781 | 0.9872698
175.4043325 | 0.9960797
175.588395 | 0.9916795
175.7590425 | 0.9960797
175.9372 | 1.00048
176.0996 | 1.00488
176.2710275 | 1.00047
176.4354275 | 1.00047
176.610075 | 0.9960701
176.78 | 0.9960701
176.960555 | 0.99167
177.1235 | 0.99167
177.3055 | 0.9960701
177.4803375 | 0.9960701
177.67018 | 0.9960701
177.8402 | 1.00047
178.0239275 | 1.00047
178.200085 | 1.00047
178.3828075 | 1.00047
178.5498925 | 0.9960701
178.7314825 | 0.9960701
178.906445 | 0.9960701
179.0914675 | 0.99167
179.2632025 | 0.99167
179.4496875 | 0.9960701
179.6288175 | 0.99167
179.813955 | 0.9872698
179.9919225 | 0.9872698
180.187585 | 0.99167
180.36014 | 0.99167
180.54655 | 0.9960701
180.7282625 | 1.00047
180.9116675 | 1.00047
181.0879925 | 0.9960701
181.259265 | 0.9960701
181.434105 | 0.99167
181.6209925 | 0.9872698
181.79466 | 0.9960797
181.977585 | 0.9960797
182.1558 | 0.9916795
182.336375 | 1.000489
182.5158 | 1.000489
182.70324 | 0.9916795
182.87892 | 0.9916795
183.061445 | 0.9960797
183.238875 | 0.9872698
183.42305 | 0.99167
183.5980625 | 0.99167
183.7816125 | 0.9960701
183.953235 | 0.9975369
184.1399075 | 1.00487