## Sheet1
Time | Res_percent
0 | 0
0.541781 | 0.1817503
0.61611 | 0.2185586
0.694841 | 0.2185586
0.76821 | 0.2555219
0.8437 | 0.2740619
0.914831 | 0.3112595
0.992824 | 0.3299172
1.064874 | 0.3486145
1.140139 | 0.3673513
1.216949 | 0.4049444
1.292682 | 0.4238009
1.361699 | 0.4426974
1.436362 | 0.4616343
1.505168 | 0.4996292
1.573168 | 0.4996292
1.644134 | 0.5377866
1.717067 | 0.5569267
1.786053 | 0.5761077
1.861066 | 0.5953299
1.933542 | 0.6338983
2.00917 | 0.6532448
2.078963 | 0.672633
2.15588 | 0.692063
2.230056 | 0.7115349
2.302638 | 0.731049
2.373584 | 0.7506053
2.449668 | 0.770204
2.519409 | 0.7898452
2.594158 | 0.7898452
2.667831 | 0.8095291
2.740584 | 0.8292557
2.811882 | 0.8490253
2.884917 | 0.8688379
2.957865 | 0.8688379
3.032922 | 0.908593
3.100784 | 0.908593
3.17578 | 0.9285357
3.249927 | 0.9285357
3.32147 | 0.948522
3.393046 | 0.9685522
3.466702 | 0.9886262
3.534665 | 0.9886262
3.609109 | 1.008744
3.678554 | 1.008744
3.752255 | 1.028907
3.821969 | 1.028907
3.897123 | 1.049113
3.96687 | 1.049113
4.044771 | 1.049113
4.118052 | 1.069365
4.189178 | 1.028907
4.260203 | 0.9886262
4.335091 | 0.9886262
4.409022 | 0.948522
4.481912 | 0.9685522
4.550437 | 0.948522
4.62544 | 0.9285357
4.690713 | 0.9285357
4.764359 | 0.908593
4.834961 | 0.9285357
4.906683 | 0.8886938
4.975507 | 0.908593
5.048795 | 0.908593
5.111942 | 0.908593
5.181709 | 0.8886938
5.25076 | 0.8886938
5.321896 | 0.8886938
5.390759 | 0.8688379
5.464428 | 0.8886938
5.530439 | 0.8886938
5.604895 | 0.8886938
5.674213 | 0.8886938
5.748809 | 0.8688379
5.815737 | 0.8688379
5.889753 | 0.8688379
5.958948 | 0.8688379
6.035153 | 0.8688379
6.104283 | 0.8490253
6.178942 | 0.8688379
6.254611 | 0.8688379
6.341426 | 0.8688379
6.415018 | 0.8688379
6.488933 | 0.8688379
6.559558 | 0.8688379
6.639001 | 0.8688379
6.715661 | 0.8490253
6.790863 | 0.8490253
6.86319 | 0.8490253
6.937884 | 0.8490253
7.013938 | 0.8292557
7.091038 | 0.8292557
7.159027 | 0.8490253
7.234277 | 0.8490253
7.302307 | 0.8490253
7.373803 | 0.8490253
7.442951 | 0.8490253
7.516876 | 0.8292557
7.588791 | 0.8490253
7.659111 | 0.8490253
7.730807 | 0.8292557
7.80287 | 0.8490253
7.871417 | 0.8292557
7.941362 | 0.8292557
8.013977 | 0.8292557
8.085343 | 0.8292557
8.154826 | 0.8292557
8.23145 | 0.8292557
8.30325 | 0.8292557
8.376112 | 0.8292557
8.446605 | 0.8095291
8.520976 | 0.8095291
8.593578 | 0.8292557
8.668621 | 0.8095291
8.740954 | 0.8292557
8.815458 | 0.8292557
8.885114 | 0.8095291
8.963344 | 0.8292557
9.035716 | 0.8095291
9.106478 | 0.8095291
9.175057 | 0.8095291
9.24609 | 0.8095291
9.318413 | 0.8095291
9.39142 | 0.8095291
9.466771 | 0.8095291
9.538951 | 0.8095291
9.610888 | 0.8095291
9.684147 | 0.8292557
9.757172 | 0.8095291
9.832532 | 0.7898452
9.901212 | 0.8095291
9.974841 | 0.8095291
10.049733 | 0.8095291
10.12275 | 0.8095291
10.190835 | 0.7898452
10.262096 | 0.8095291
10.33144 | 0.8095291
10.404887 | 0.8095291
10.47886 | 0.7898452
10.55668 | 0.8095291
10.63113 | 0.8095291
10.70652 | 0.8095291
10.77586 | 0.7898452
10.851051 | 0.8095291
10.92078 | 0.8095291
10.99572 | 0.7898452
11.067267 | 0.7898452
11.14032 | 0.7898452
11.21443 | 0.7898452
11.28988 | 0.7898452
11.3634 | 0.7898452
11.435 | 0.7898452
11.50692 | 0.8095291
11.58095 | 0.7898452
11.65338 | 0.7898452
11.72646 | 0.7898452
11.79871 | 0.7898452
11.86995 | 0.770204
11.938955 | 0.7898452
12.01559 | 0.7898452
12.089762 | 0.7898452
12.16618 | 0.7898452
12.23791 | 0.770204
12.31809 | 0.7898452
12.39088 | 0.770204
12.464512 | 0.7898452
12.5342 | 0.7898452
12.6084 | 0.7898452
12.681841 | 0.770204
12.7554 | 0.7898452
12.82885 | 0.8095291
12.90176 | 0.7898452
12.97594 | 0.7898452
13.049574 | 0.7898452
13.11958 | 0.770204
13.19354 | 0.770204
13.26775 | 0.770204
13.33797 | 0.7898452
13.407995 | 0.7898452
13.481483 | 0.7898452
13.55005 | 0.7898452
13.6178 | 0.770204
13.68937 | 0.7898452
13.763069 | 0.770204
13.83267 | 0.770204
13.907324 | 0.770204
13.97996 | 0.770204
14.05435 | 0.770204
14.12896 | 0.770204
14.20717 | 0.770204
14.28287 | 0.770204
14.35745 | 0.770204
14.43411 | 0.770204
14.50935 | 0.7506053
14.58316 | 0.770204
14.6561 | 0.770204
14.7281 | 0.770204
14.80201 | 0.7506053
14.872988 | 0.7506053
14.94698 | 0.770204
15.01558 | 0.770204
15.08626 | 0.770204
15.160836 | 0.770204
15.23325 | 0.770204
15.30263 | 0.770204
15.376478 | 0.770204
15.45009 | 0.770204
15.52351 | 0.7506053
15.59941 | 0.770204
15.67701 | 0.7506053
15.751194 | 0.770204
15.82287 | 0.7506053
15.897301 | 0.770204
15.97555 | 0.7506053
16.05143 | 0.770204
16.13238 | 0.7506053
16.20826 | 0.770204
16.28667 | 0.7506053
16.35792 | 0.7506053
16.43393 | 0.770204
16.50983 | 0.770204
16.586289 | 0.7506053
16.65841 | 0.7506053
16.73307 | 0.770204
16.8074 | 0.770204
16.889518 | 0.7506053
16.9669 | 0.770204
17.040563 | 0.770204
17.11068 | 0.770204
17.183125 | 0.7506053
17.25334 | 0.7506053
17.326096 | 0.7506053
17.40045 | 0.731049
17.473289 | 0.7506053
17.54857 | 0.7506053
17.62373 | 0.7506053
17.69888 | 0.7506053
17.77567 | 0.7506053
17.850965 | 0.7506053
17.92291 | 0.7506053
18.01553 | 0.7506053
18.09113 | 0.7506053
18.166961 | 0.7506053
18.23923 | 0.7506053
18.310074 | 0.7506053
18.38655 | 0.7506053
18.45656 | 0.7506053
18.529955 | 0.7506053
18.60105 | 0.7506053
18.6684 | 0.7506053
18.734853 | 0.7506053
18.80779 | 0.7506053
18.87474 | 0.7506053
18.965415 | 0.7506053
19.03396 | 0.7506053
19.108194 | 0.7506053
19.18278 | 0.7506053
19.255575 | 0.731049
19.32575 | 0.731049
19.418546 | 0.731049
19.49268 | 0.7506053
19.56654 | 0.7506053
19.641421 | 0.731049
19.71786 | 0.7506053
19.79117 | 0.731049
19.86638 | 0.731049
19.93793 | 0.7506053
20.01378 | 0.7506053
20.086386 | 0.7506053
20.16173 | 0.7506053
20.250931 | 0.7506053
20.32462 | 0.7506053
20.41042 | 0.731049
20.48333 | 0.7506053
20.55739 | 0.7506053
20.63317 | 0.7506053
20.706029 | 0.7506053
20.784762 | 0.7506053
20.85849 | 0.7506053
20.93484 | 0.731049
21.008506 | 0.731049
21.08412 | 0.7506053
21.155166 | 0.7506053
21.23075 | 0.7506053
21.29917 | 0.731049
21.37316 | 0.7506053
21.44319 | 0.731049
21.51999 | 0.731049
21.588802 | 0.7506053
21.66454 | 0.7506053
21.734717 | 0.7506053
21.80725 | 0.731049
21.881665 | 0.7506053
21.958545 | 0.731049
22.02841 | 0.731049
22.099444 | 0.7506053
22.16733 | 0.731049
22.237278 | 0.731049
22.30545 | 0.7506053
22.37697 | 0.731049
22.44714 | 0.731049
22.519313 | 0.7115349
22.592426 | 0.731049
22.668159 | 0.731049
22.74057 | 0.731049
22.81421 | 0.7506053
22.884539 | 0.731049
22.958574 | 0.731049
23.032949 | 0.7506053
23.13637 | 0.731049
23.2242 | 0.731049
23.31112 | 0.7115349
23.38758 | 0.731049
23.462994 | 0.731049
23.53528 | 0.731049
23.62683 | 0.731049
23.71109 | 0.731049
23.79983 | 0.731049
23.88399 | 0.731049
23.968181 | 0.731049
24.05357 | 0.731049
24.146728 | 0.731049
24.23193 | 0.731049
24.310419 | 0.731049
24.38847 | 0.7115349
24.46549 | 0.731049
24.535586 | 0.731049
24.60719 | 0.731049
24.692153 | 0.731049
24.817301 | 0.731049
24.90958 | 0.731049
25.01103 | 0.7506053
25.08525 | 0.731049
25.162158 | 0.7506053
25.23463 | 0.731049
25.317439 | 0.731049
25.39783 | 0.731049
25.46841 | 0.731049
25.58038 | 0.731049
25.686857 | 0.7506053
25.77321 | 0.7115349
25.844436 | 0.731049
25.91527 | 0.731049
26.039245 | 0.731049
26.120949 | 0.731049
26.199882 | 0.731049
26.279131 | 0.731049
26.358114 | 0.731049
26.43265 | 0.731049
26.506086 | 0.731049
26.57529 | 0.731049
26.64362 | 0.731049
26.714585 | 0.731049
26.787392 | 0.731049
26.856676 | 0.731049
26.92674 | 0.731049
26.9972 | 0.7115349
27.07087 | 0.7115349
27.141289 | 0.731049
27.226612 | 0.731049
27.300956 | 0.731049
27.379761 | 0.731049
27.4565 | 0.731049
27.528938 | 0.731049
27.59442 | 0.7115349
27.659478 | 0.731049
27.73258 | 0.731049
27.806547 | 0.7115349
27.875723 | 0.7115349
27.952062 | 0.7115349
28.022392 | 0.731049
28.096443 | 0.731049
28.16377 | 0.7115349
28.23418 | 0.7115349
28.302102 | 0.7115349
28.377024 | 0.7115349
28.447983 | 0.731049
28.52484 | 0.731049
28.594896 | 0.731049
28.667295 | 0.731049
28.73641 | 0.7115349
28.805216 | 0.7115349
28.876908 | 0.731049
28.95504 | 0.731049
29.023513 | 0.7115349
29.09301 | 0.7115349
29.16482 | 0.731049
29.238448 | 0.7115349
29.319228 | 0.7115349
29.39282 | 0.7115349
29.48191 | 0.731049
29.557681 | 0.7115349
29.630635 | 0.731049
29.704061 | 0.731049
29.777426 | 0.7115349
29.856706 | 0.731049
29.93068 | 0.7115349
30.00692 | 0.7115349
30.09279 | 0.731049
30.16368 | 0.7115349
30.24003 | 0.7115349
30.331573 | 0.7115349
30.420619 | 0.7115349
30.489637 | 0.7115349
30.56112 | 0.731049
30.630663 | 0.731049
30.694831 | 0.7115349
30.760427 | 0.731049
30.827454 | 0.7115349
30.89626 | 0.7115349
30.962527 | 0.7115349
31.03011 | 0.7115349
31.095413 | 0.7115349
31.16615 | 0.7115349
31.235004 | 0.731049
31.304177 | 0.731049
31.37423 | 0.7115349
31.449212 | 0.731049
31.523294 | 0.7115349
31.59555 | 0.7115349
31.667221 | 0.7115349
31.74404 | 0.731049
31.81676 | 0.7115349
31.89012 | 0.7115349
31.963312 | 0.7115349
32.037193 | 0.731049
32.11172 | 0.731049
32.186984 | 0.7115349
32.262347 | 0.7115349
32.3345 | 0.7115349
32.4102 | 0.731049
32.481641 | 0.7115349
32.55261 | 0.7115349
32.62404 | 0.7115349
32.693846 | 0.692063
32.769036 | 0.7115349
32.836926 | 0.7115349
32.9058 | 0.731049
32.975273 | 0.7115349
33.04588 | 0.7115349
33.115686 | 0.7115349
33.19292 | 0.692063
33.269011 | 0.731049
33.34768 | 0.7115349
33.426228 | 0.7115349
33.499166 | 0.7115349
33.571697 | 0.7115349
33.644095 | 0.7115349
33.713471 | 0.7115349
33.78767 | 0.7115349
33.85732 | 0.7115349
33.9345 | 0.7115349
34.005228 | 0.7115349
34.07818 | 0.7115349
34.147038 | 0.7115349
34.21632 | 0.7115349
34.286057 | 0.731049
34.356778 | 0.7115349
34.42529 | 0.731049
34.496479 | 0.7115349
34.56861 | 0.7115349
34.640981 | 0.7115349
34.712494 | 0.7115349
34.787831 | 0.7115349
34.855789 | 0.731049
34.925266 | 0.7115349
34.994797 | 0.7115349
35.064092 | 0.7115349
35.13604 | 0.7115349
35.203746 | 0.7115349
35.274665 | 0.7115349
35.350967 | 0.731049
35.421069 | 0.7115349
35.491936 | 0.692063
35.562081 | 0.7115349
35.635448 | 0.7115349
35.704034 | 0.731049
35.77552 | 0.7115349
35.838697 | 0.7115349
35.90943 | 0.7115349
35.974732 | 0.7115349
36.045729 | 0.7115349
36.116001 | 0.7115349
36.18771 | 0.692063
36.254051 | 0.7115349
36.323785 | 0.7115349
36.393373 | 0.7115349
36.46563 | 0.7115349
36.535193 | 0.692063
36.610121 | 0.7115349
36.68062 | 0.7115349
36.75302 | 0.7115349
36.823558 | 0.7115349
36.897322 | 0.7115349
36.966761 | 0.7115349
37.03715 | 0.7115349
37.111761 | 0.7115349
37.188598 | 0.7115349
37.256137 | 0.7115349
37.330691 | 0.731049
37.39988 | 0.7115349
37.47272 | 0.7115349
37.542329 | 0.7115349
37.617323 | 0.692063
37.685913 | 0.7115349
37.761644 | 0.7115349
37.82889 | 0.7115349
37.90232 | 0.7115349
37.973665 | 0.692063
38.04671 | 0.7115349
38.115557 | 0.7115349
38.189536 | 0.692063
38.263325 | 0.7115349
38.3385 | 0.692063
38.416226 | 0.7115349
38.494115 | 0.692063
38.56276 | 0.692063
38.636308 | 0.7115349
38.707999 | 0.692063
38.781385 | 0.7115349
38.849475 | 0.7115349
38.927501 | 0.7115349
39.00286 | 0.7115349
39.08003 | 0.692063
39.152056 | 0.7115349
39.22667 | 0.692063
39.293342 | 0.7115349
39.363368 | 0.7115349
39.44272 | 0.692063
39.512864 | 0.7115349
39.578551 | 0.7115349
39.647517 | 0.692063
39.716211 | 0.7115349
39.786865 | 0.692063
39.853279 | 0.7115349
39.921519 | 0.7115349
39.988538 | 0.692063
40.063516 | 0.7115349
40.13268 | 0.7115349
40.201038 | 0.731049
40.2708 | 0.7115349
40.348687 | 0.692063
40.427808 | 0.692063
40.505651 | 0.692063
40.575215 | 0.7115349
40.64798 | 0.7115349
40.718788 | 0.692063
40.790371 | 0.7115349
40.860518 | 0.7115349
40.935939 | 0.7115349
41.012893 | 0.7115349
41.093644 | 0.692063
41.164674 | 0.7115349
41.249063 | 0.692063
41.323795 | 0.7115349
41.394776 | 0.7115349
41.463756 | 0.7115349
41.53791 | 0.692063
41.6056 | 0.7115349
41.67637 | 0.7115349
41.744345 | 0.692063
41.816998 | 0.692063
41.883853 | 0.692063
41.955953 | 0.7115349
42.0295 | 0.692063
42.105013 | 0.7115349
42.17976 | 0.692063
42.256893 | 0.692063
42.327651 | 0.7115349
42.402188 | 0.731049
42.474743 | 0.692063
42.54487 | 0.692063
42.614637 | 0.7115349
42.68663 | 0.692063
42.756614 | 0.7115349
42.82608 | 0.692063
42.89681 | 0.7115349
42.965751 | 0.692063
43.035236 | 0.7115349
43.104373 | 0.7115349
43.175714 | 0.692063
43.24862 | 0.692063
43.327282 | 0.692063
43.40542 | 0.692063
43.479174 | 0.692063
43.550555 | 0.692063
43.621142 | 0.692063
43.695296 | 0.7115349
43.76917 | 0.7115349
43.842305 | 0.692063
43.91362 | 0.7115349
43.9901 | 0.692063
44.061175 | 0.692063
44.135373 | 0.692063
44.20798 | 0.692063
44.285016 | 0.692063
44.359154 | 0.7115349
44.438562 | 0.692063
44.507839 | 0.692063
44.58561 | 0.692063
44.65428 | 0.692063
44.728279 | 0.692063
44.792783 | 0.7115349
44.863893 | 0.692063
44.932439 | 0.7115349
45.015822 | 0.7115349
45.091495 | 0.692063
45.167586 | 0.692063
45.238318 | 0.692063
45.3559 | 0.692063
45.45349 | 0.692063
45.53496 | 0.692063
45.61522 | 0.692063
45.69791 | 0.692063
45.796078 | 0.692063
45.903852 | 0.692063
45.985124 | 0.7115349
46.075646 | 0.692063
46.162437 | 0.692063
46.244102 | 0.692063
46.321702 | 0.692063
46.426884 | 0.692063
46.50634 | 0.692063
46.589142 | 0.7115349
46.671612 | 0.692063
46.75966 | 0.692063
46.888492 | 0.7115349
46.973987 | 0.692063
47.053231 | 0.692063
47.127348 | 0.692063
47.201148 | 0.692063
47.275257 | 0.692063
47.347896 | 0.7115349
47.417971 | 0.692063
47.48754 | 0.692063
47.561635 | 0.692063
47.631236 | 0.692063
47.702177 | 0.692063
47.770483 | 0.7115349
47.843939 | 0.7115349
47.90831 | 0.692063
47.975719 | 0.692063
48.041455 | 0.692063
48.110503 | 0.672633
48.176112 | 0.692063
48.240344 | 0.692063
48.306017 | 0.692063
48.371429 | 0.692063
48.441527 | 0.692063
48.511331 | 0.692063
48.581912 | 0.692063
48.65774 | 0.692063
48.730213 | 0.692063
48.797708 | 0.692063
48.86297 | 0.692063
48.93443 | 0.692063
49.008564 | 0.692063
49.082962 | 0.692063
49.150723 | 0.692063
49.22018 | 0.692063
49.29105 | 0.692063
49.363171 | 0.692063
49.436901 | 0.692063
49.516373 | 0.692063
49.583727 | 0.692063
49.655802 | 0.692063
49.724823 | 0.692063
49.798254 | 0.692063
49.87227 | 0.692063
49.947429 | 0.7115349
50.019969 | 0.692063
50.092797 | 0.692063
50.166823 | 0.692063
50.23935 | 0.692063
50.305619 | 0.692063
50.380759 | 0.692063
50.449925 | 0.692063
50.52413 | 0.692063
50.593731 | 0.692063
50.66588 | 0.692063
50.737988 | 0.692063
50.811019 | 0.692063
50.879035 | 0.692063
50.947749 | 0.692063
51.013216 | 0.692063
51.086469 | 0.692063
51.155368 | 0.692063
51.228409 | 0.692063
51.297467 | 0.672633
51.375708 | 0.692063
51.444139 | 0.692063
51.52798 | 0.672633
51.599145 | 0.692063
51.678756 | 0.672633
51.762688 | 0.692063
51.846911 | 0.692063
51.91709 | 0.692063
52.00073 | 0.692063
52.076129 | 0.672633
52.153745 | 0.7115349
52.230688 | 0.692063
52.30943 | 0.692063
52.392342 | 0.692063
52.474626 | 0.692063
52.547926 | 0.672633
52.622119 | 0.692063
52.694068 | 0.692063
52.767379 | 0.672633
52.836729 | 0.692063
52.911521 | 0.692063
52.984678 | 0.692063
53.063514 | 0.692063
53.137021 | 0.692063
53.206463 | 0.692063
53.271315 | 0.692063
53.341237 | 0.672633
53.407192 | 0.692063
53.48109 | 0.672633
53.550332 | 0.692063
53.62409 | 0.672633
53.697104 | 0.692063
53.771989 | 0.692063
53.843556 | 0.692063
53.920077 | 0.692063
53.993087 | 0.692063
54.072191 | 0.692063
54.153548 | 0.672633
54.236867 | 0.692063
54.312835 | 0.692063
54.393613 | 0.672633
54.46667 | 0.692063
54.542351 | 0.672633
54.616355 | 0.672633
54.691831 | 0.692063
54.76348 | 0.692063
54.837096 | 0.672633
54.906791 | 0.7115349
54.98027 | 0.692063
55.05336 | 0.692063
55.127307 | 0.672633
55.197538 | 0.692063
55.27017 | 0.672633
55.33879 | 0.672633
55.414018 | 0.672633
55.487017 | 0.692063
55.561827 | 0.672633
55.63138 | 0.692063
55.704199 | 0.672633
55.777482 | 0.692063
55.846188 | 0.692063
55.936886 | 0.692063
56.012112 | 0.672633
56.080583 | 0.672633
56.154391 | 0.692063
56.224574 | 0.692063
56.299331 | 0.672633
56.368824 | 0.692063
56.44046 | 0.7115349
56.512417 | 0.692063
56.584993 | 0.692063
56.65467 | 0.672633
56.729445 | 0.672633
56.796916 | 0.672633
56.867379 | 0.672633
56.932408 | 0.692063
56.999993 | 0.692063
57.068269 | 0.692063
57.142592 | 0.692063
57.211545 | 0.672633
57.286784 | 0.692063
57.353511 | 0.672633
57.423795 | 0.692063
57.49759 | 0.692063
57.568839 | 0.672633
57.641795 | 0.672633
57.715969 | 0.692063
57.784589 | 0.692063
57.858496 | 0.692063
57.928994 | 0.672633
58.001589 | 0.672633
58.071011 | 0.692063
58.145896 | 0.672633
58.215699 | 0.692063
58.289563 | 0.672633
58.358427 | 0.672633
58.429178 | 0.672633
58.498325 | 0.672633
58.566145 | 0.692063
58.641171 | 0.672633
58.71574 | 0.692063
58.784222 | 0.672633
58.858378 | 0.672633
58.931633 | 0.672633
59.005629 | 0.692063
59.080682 | 0.672633
59.154635 | 0.672633
59.223645 | 0.692063
59.300306 | 0.692063
59.375319 | 0.692063
59.452148 | 0.672633
59.522669 | 0.692063
59.596799 | 0.692063
59.664105 | 0.672633
59.739864 | 0.672633
59.810947 | 0.692063
59.88796 | 0.672633
59.960085 | 0.672633
60.034004 | 0.672633
60.104825 | 0.692063
60.177192 | 0.672633
60.246728 | 0.672633
60.321205 | 0.672633
60.391207 | 0.692063
60.463847 | 0.692063
60.534247 | 0.672633
60.607917 | 0.692063
60.680148 | 0.672633
60.755486 | 0.672633
60.823256 | 0.692063
60.899174 | 0.672633
60.96749 | 0.672633
61.040349 | 0.672633
61.114937 | 0.692063
61.188879 | 0.672633
61.259454 | 0.672633
61.332395 | 0.672633
61.402155 | 0.672633
61.474309 | 0.672633
61.545941 | 0.672633
61.617987 | 0.692063
61.689306 | 0.672633
61.762243 | 0.692063
61.829608 | 0.672633
61.901648 | 0.672633
61.971753 | 0.672633
62.041134 | 0.672633
62.104796 | 0.672633
62.176089 | 0.672633
62.244777 | 0.672633
62.320167 | 0.672633
62.390309 | 0.692063
62.463751 | 0.672633
62.536627 | 0.672633
62.61537 | 0.692063
62.693446 | 0.6532448
62.764486 | 0.692063
62.835166 | 0.672633
62.908625 | 0.692063
62.97748 | 0.672633
63.053247 | 0.672633
63.123559 | 0.672633
63.200239 | 0.672633
63.274171 | 0.692063
63.350196 | 0.672633
63.419993 | 0.692063
63.494059 | 0.672633
63.564909 | 0.672633
63.639206 | 0.672633
63.708995 | 0.672633
63.782513 | 0.672633
63.850959 | 0.672633
63.924077 | 0.672633
63.994375 | 0.672633
64.067018 | 0.672633
64.13744 | 0.672633
64.210486 | 0.672633
64.275576 | 0.692063
64.349953 | 0.672633
64.420257 | 0.672633
64.495015 | 0.672633
64.567771 | 0.672633
64.642033 | 0.672633
64.710054 | 0.672633
64.784347 | 0.672633
64.853483 | 0.672633
64.931913 | 0.692063
65.002572 | 0.672633
65.075465 | 0.672633
65.145134 | 0.672633
65.215306 | 0.672633
65.285546 | 0.672633
65.357708 | 0.672633
65.424563 | 0.6532448
65.493849 | 0.672633
65.557967 | 0.672633
65.62886 | 0.692063