## Sheet1
Time | Voltage_0
0 | 1.197458
0.578165 | 1.177908
0.663881 | 1.177908
0.754972 | 1.177908
0.836048 | 1.173021
0.921464 | 1.173021
1.008561 | 1.173021
1.089175 | 1.173021
1.174292 | 1.168133
1.261792 | 1.173021
1.346166 | 1.168133
1.426788 | 1.168133
1.505319 | 1.168133
1.587353 | 1.163245
1.6719 | 1.163245
1.751205 | 1.163245
1.835055 | 1.163245
1.917385 | 1.163245
2.001686 | 1.163245
2.086583 | 1.163245
2.175334 | 1.158358
2.271177 | 1.158358
2.371238 | 1.15347
2.477782 | 1.15347
2.560778 | 1.15347
2.642518 | 1.15347
2.730915 | 1.15347
2.839847 | 1.148583
2.938764 | 1.148583
3.029146 | 1.15347
3.112581 | 1.148583
3.194515 | 1.15347
3.322105 | 1.148583
3.419121 | 1.143695
3.538046 | 1.148583
3.622857 | 1.143695
3.703794 | 1.143695
3.784398 | 1.138807
3.863928 | 1.138807
3.945988 | 1.138807
4.027751 | 1.138807
4.106068 | 1.13392
4.181485 | 1.13392
4.256208 | 1.13392
4.329905 | 1.138807
4.404752 | 1.13392
4.481292 | 1.129032
4.557901 | 1.13392
4.633044 | 1.13392
4.706966 | 1.13392
4.779353 | 1.129032
4.858487 | 1.129032
4.946229 | 1.129032
5.023049 | 1.129032
5.10128 | 1.129032
5.177228 | 1.124145
5.256297 | 1.124145
5.333814 | 1.129032
5.411626 | 1.124145
5.488853 | 1.124145
5.563666 | 1.124145
5.644148 | 1.124145
5.718498 | 1.124145
5.796707 | 1.119257
5.869616 | 1.119257
5.949769 | 1.119257
6.024411 | 1.11437
6.099866 | 1.119257
6.172437 | 1.11437
6.245578 | 1.119257
6.321714 | 1.119257
6.394247 | 1.11437
6.467461 | 1.11437
6.540933 | 1.11437
6.617161 | 1.109482
6.693976 | 1.11437
6.77042 | 1.109482
6.851004 | 1.11437
6.928262 | 1.109482
7.000386 | 1.109482
7.079258 | 1.109482
7.155748 | 1.104594
7.238962 | 1.109482
7.313398 | 1.104594
7.388173 | 1.104594
7.462816 | 1.104594
7.536721 | 1.104594
7.617337 | 1.104594
7.691721 | 1.104594
7.765941 | 1.104594
7.843206 | 1.104594
7.924576 | 1.104594
8.000007 | 1.104594
8.078684 | 1.099707
8.151248 | 1.099707
8.232146 | 1.104594
8.305841 | 1.099707
8.382937 | 1.099707
8.45344 | 1.099707
8.531354 | 1.099707
8.610017 | 1.094819
8.68713 | 1.094819
8.761824 | 1.094819
8.83561 | 1.094819
8.914079 | 1.094819
8.991397 | 1.094819
9.066557 | 1.094819
9.143027 | 1.089932
9.217224 | 1.089932
9.295725 | 1.094819
9.374964 | 1.089932
9.451274 | 1.089932
9.536618 | 1.089932
9.609559 | 1.089932
9.683699 | 1.089932
9.761887 | 1.089932
9.841272 | 1.089932
9.917178 | 1.089932
9.9914 | 1.085044
10.06927 | 1.085044
10.14334 | 1.089932
10.21532 | 1.089932
10.29375 | 1.085044
10.3676 | 1.080156
10.44187 | 1.089932
10.51698 | 1.085044
10.59318 | 1.085044
10.66699 | 1.085044
10.73972 | 1.080156
10.81268 | 1.080156
10.88873 | 1.080156
10.96565 | 1.080156
11.03815 | 1.080156
11.11306 | 1.080156
11.19119 | 1.075269
11.26972 | 1.080156
11.34527 | 1.075269
11.41954 | 1.075269
11.49424 | 1.075269
11.5664 | 1.075269
11.64273 | 1.075269
11.71897 | 1.075269
11.79301 | 1.075269
11.86513 | 1.075269
11.948296 | 1.075269
12.02138 | 1.075269
12.09731 | 1.075269
12.17466 | 1.070381
12.24743 | 1.070381
12.32203 | 1.075269
12.39498 | 1.070381
12.46763 | 1.070381
12.5368 | 1.065494
12.61303 | 1.070381
12.69234 | 1.070381
12.76836 | 1.070381
12.84065 | 1.065494
12.91585 | 1.065494
12.98765 | 1.065494
13.06351 | 1.065494
13.13691 | 1.065494
13.210978 | 1.060606
13.28513 | 1.065494
13.36251 | 1.065494
13.43665 | 1.060606
13.51305 | 1.060606
13.58738 | 1.065494
13.66488 | 1.060606
13.73839 | 1.060606
13.81294 | 1.060606
13.890796 | 1.060606
13.967307 | 1.060606
14.04668 | 1.060606
14.12408 | 1.055718
14.19765 | 1.060606
14.283046 | 1.055718
14.35705 | 1.055718
14.430353 | 1.055718
14.50347 | 1.050831
14.57835 | 1.055718
14.65254 | 1.050831
14.72514 | 1.050831
14.7978 | 1.050831
14.86851 | 1.050831
14.94346 | 1.050831
15.020353 | 1.050831
15.09325 | 1.050831
15.16913 | 1.050831
15.24271 | 1.050831
15.31366 | 1.050831
15.38551 | 1.050831
15.45921 | 1.050831
15.533704 | 1.050831
15.60487 | 1.050831
15.6805 | 1.045943
15.75399 | 1.045943
15.82771 | 1.045943
15.9013 | 1.045943
15.97497 | 1.045943
16.04989 | 1.041056
16.1222 | 1.045943
16.19528 | 1.041056
16.26986 | 1.041056
16.34438 | 1.041056
16.41779 | 1.041056
16.48989 | 1.036168
16.56628 | 1.036168
16.64105 | 1.036168
16.72023 | 1.036168
16.79486 | 1.036168
16.86794 | 1.036168
16.94267 | 1.036168
17.0135 | 1.036168
17.08351 | 1.036168
17.15509 | 1.036168
17.22744 | 1.036168
17.30307 | 1.036168
17.37467 | 1.031281
17.44792 | 1.036168
17.52165 | 1.031281
17.59251 | 1.031281
17.67027 | 1.031281
17.74284 | 1.031281
17.8172 | 1.031281
17.88876 | 1.031281
17.95979 | 1.026393
18.03517 | 1.026393
18.10505 | 1.021505
18.17803 | 1.026393
18.25151 | 1.026393
18.32283 | 1.026393
18.40032 | 1.026393
18.47583 | 1.026393
18.551807 | 1.021505
18.62534 | 1.021505
18.70262 | 1.021505
18.77562 | 1.021505
18.85032 | 1.021505
18.92586 | 1.021505
19.001568 | 1.016618
19.07023 | 1.021505
19.14082 | 1.016618
19.21827 | 1.016618
19.29318 | 1.016618
19.36695 | 1.016618
19.43951 | 1.016618
19.51473 | 1.016618
19.595557 | 1.016618
19.66985 | 1.016618
19.74235 | 1.016618
19.815535 | 1.01173
19.889057 | 1.01173
19.96566 | 1.01173
20.03725 | 1.01173
20.10997 | 1.01173
20.18607 | 1.006843
20.254717 | 1.01173
20.32386 | 1.006843
20.39312 | 1.006843
20.46718 | 1.006843
20.53876 | 1.006843
20.61207 | 1.006843
20.684261 | 1.006843
20.75487 | 1.006843
20.829478 | 1.006843
20.90397 | 1.006843
20.97634 | 1.006843
21.05136 | 1.006843
21.124114 | 1.001955
21.19655 | 1.001955
21.26987 | 1.001955
21.34528 | 1.001955
21.41992 | 1.001955
21.49704 | 0.9970674
21.570353 | 0.9970674
21.64508 | 1.001955
21.7175 | 1.001955
21.79998 | 1.001955
21.87202 | 1.001955
21.947533 | 0.9970674
22.02073 | 0.9970674
22.08915 | 0.9970674
22.15999 | 0.9970674
22.23588 | 0.9970674
22.31098 | 0.9970674
22.388467 | 0.9970674
22.46393 | 0.9970674
22.53672 | 0.9970674
22.60585 | 1.001955
22.68007 | 0.9921799
22.75264 | 0.9921799
22.82263 | 0.9921799
22.89617 | 0.9921799
22.97121 | 0.9921799
23.04054 | 0.9921799
23.11471 | 0.9921799
23.18766 | 0.9921799
23.26146 | 0.9921799
23.33573 | 0.9872923
23.40566 | 0.9872923
23.47918 | 0.9872923
23.55277 | 0.9872923
23.62195 | 0.9872923
23.69568 | 0.9921799
23.76907 | 0.9872923
23.843261 | 0.9872923
23.91814 | 0.9872923
23.98885 | 0.9872923
24.06074 | 0.9824047
24.13198 | 0.9824047
24.20444 | 0.9824047
24.27727 | 0.9872923
24.35065 | 0.9824047
24.42864 | 0.9824047
24.50275 | 0.9824047
24.57214 | 0.9824047
24.64203 | 0.9824047
24.71606 | 0.9775171
24.78819 | 0.9824047
24.85894 | 0.9775171
24.92735 | 0.9775171
25.00269 | 0.9775171
25.0708 | 0.9824047
25.14203 | 0.9775171
25.21448 | 0.9726295
25.28982 | 0.9726295
25.36098 | 0.9726295
25.43706 | 0.9775171
25.50675 | 0.9775171
25.58042 | 0.9824047
25.65328 | 0.9872923
25.72853 | 0.9872923
25.801715 | 0.9872923
25.87456 | 0.9921799
25.949476 | 0.9970674
26.02207 | 0.9970674
26.09212 | 0.9970674
26.16621 | 1.006843
26.23975 | 1.001955
26.31278 | 1.006843
26.38671 | 1.006843
26.45676 | 1.006843
26.53037 | 1.01173
26.60377 | 1.006843
26.67312 | 1.006843
26.74339 | 1.01173
26.81515 | 1.01173
26.89144 | 1.01173
26.96311 | 1.01173
27.04529 | 1.01173
27.12026 | 1.01173
27.18956 | 1.01173
27.26393 | 1.01173
27.33741 | 1.01173
27.40978 | 1.01173
27.48397 | 1.01173
27.55427 | 1.01173
27.62286 | 1.016618
27.69766 | 1.016618
27.77 | 1.016618
27.84962 | 1.01173
27.9306 | 1.021505
28.003386 | 1.016618
28.07375 | 1.016618
28.14364 | 1.016618
28.21701 | 1.021505
28.29295 | 1.01173
28.37003 | 1.016618
28.44299 | 1.016618
28.51751 | 1.016618
28.589158 | 1.016618
28.66405 | 1.01173
28.73768 | 1.01173
28.807033 | 1.016618
28.87567 | 1.016618
28.94621 | 1.016618
29.0197 | 1.01173
29.08905 | 1.016618
29.1599 | 1.021505
29.234 | 1.016618
29.30615 | 1.021505
29.37551 | 1.016618
29.44884 | 1.016618
29.52013 | 1.016618
29.59841 | 1.016618
29.67134 | 1.016618
29.74055 | 1.016618
29.81434 | 1.016618
29.88798 | 1.016618
29.95794 | 1.016618
30.03303 | 1.021505
30.10467 | 1.016618
30.17405 | 1.016618
30.24529 | 1.016618
30.317022 | 1.016618
30.387897 | 1.016618
30.45689 | 1.016618
30.52681 | 1.016618
30.59769 | 1.021505
30.67131 | 1.021505
30.73989 | 1.021505
30.81098 | 1.021505
30.88369 | 1.021505
30.95855 | 1.016618
31.031263 | 1.021505
31.10486 | 1.021505
31.17527 | 1.021505
31.24942 | 1.021505
31.32643 | 1.021505
31.40004 | 1.021505
31.47267 | 1.021505
31.54396 | 1.021505
31.61771 | 1.021505
31.69846 | 1.021505
31.77252 | 1.021505
31.84638 | 1.026393
31.92062 | 1.026393
31.99488 | 1.026393
32.0689 | 1.026393
32.14214 | 1.026393
32.22166 | 1.026393
32.29171 | 1.031281
32.36093 | 1.026393
32.43651 | 1.026393
32.5053 | 1.026393
32.57526 | 1.026393
32.64319 | 1.026393
32.71703 | 1.026393
32.789022 | 1.026393
32.86299 | 1.026393
32.93712 | 1.031281
33.01196 | 1.031281
33.08296 | 1.031281
33.151695 | 1.031281
33.22274 | 1.031281
33.29047 | 1.031281
33.36051 | 1.031281
33.430752 | 1.036168
33.502511 | 1.031281
33.57028 | 1.031281
33.64043 | 1.031281
33.709296 | 1.036168
33.778125 | 1.036168
33.85212 | 1.036168
33.92289 | 1.036168
33.99705 | 1.041056
34.070932 | 1.041056
34.14134 | 1.036168
34.21538 | 1.041056
34.28857 | 1.041056
34.361149 | 1.041056
34.43568 | 1.045943
34.51032 | 1.041056
34.58766 | 1.041056
34.660737 | 1.041056
34.739237 | 1.041056
34.81648 | 1.041056
34.88871 | 1.045943
34.95971 | 1.041056
35.038752 | 1.045943
35.109533 | 1.045943
35.18371 | 1.045943
35.25654 | 1.045943
35.328386 | 1.045943
35.40066 | 1.045943
35.47029 | 1.050831
35.54109 | 1.050831
35.61453 | 1.050831
35.68756 | 1.050831
35.75724 | 1.050831
35.82784 | 1.050831
35.90482 | 1.055718
35.97405 | 1.055718
36.04888 | 1.055718
36.13368 | 1.055718
36.20732 | 1.055718
36.27761 | 1.055718
36.34735 | 1.060606
36.4222 | 1.060606
36.49357 | 1.060606
36.563487 | 1.060606
36.63932 | 1.060606
36.71116 | 1.065494
36.79025 | 1.060606
36.87251 | 1.065494
36.94464 | 1.060606
37.01493 | 1.065494
37.08845 | 1.065494
37.15884 | 1.070381
37.23357 | 1.070381
37.31389 | 1.070381
37.38734 | 1.070381
37.45662 | 1.065494
37.534158 | 1.070381
37.61863 | 1.070381
37.69097 | 1.070381
37.76473 | 1.075269
37.8393 | 1.075269
37.913114 | 1.080156
37.98484 | 1.080156
38.055441 | 1.080156
38.129498 | 1.080156
38.20362 | 1.080156
38.27301 | 1.080156
38.34625 | 1.085044
38.42086 | 1.085044
38.49089 | 1.085044
38.56447 | 1.085044
38.63934 | 1.089932
38.7114 | 1.089932
38.78389 | 1.089932
38.85621 | 1.089932
38.9273 | 1.094819
39.00021 | 1.094819
39.072274 | 1.094819
39.14162 | 1.094819
39.21462 | 1.094819
39.28949 | 1.094819
39.36228 | 1.099707
39.43759 | 1.104594
39.50915 | 1.104594
39.58266 | 1.099707
39.653171 | 1.104594
39.722206 | 1.104594
39.7981 | 1.109482
39.87066 | 1.109482
39.93871 | 1.11437
40.00931 | 1.109482
40.084 | 1.11437
40.15631 | 1.11437
40.22547 | 1.11437
40.29489 | 1.119257
40.373805 | 1.124145
40.44239 | 1.119257
40.5115 | 1.124145
40.58265 | 1.124145
40.656116 | 1.124145
40.72587 | 1.124145
40.79963 | 1.129032
40.87432 | 1.129032
40.94613 | 1.13392
41.02159 | 1.13392
41.090248 | 1.13392
41.15974 | 1.13392
41.230101 | 1.138807
41.304511 | 1.143695
41.37781 | 1.143695
41.45591 | 1.143695
41.524772 | 1.148583
41.5981 | 1.148583
41.67121 | 1.148583
41.743 | 1.158358
41.81594 | 1.15347
41.88919 | 1.158358
41.963952 | 1.158358
42.037649 | 1.163245
42.11125 | 1.163245
42.18465 | 1.163245
42.25749 | 1.168133
42.33563 | 1.168133
42.411684 | 1.173021
42.48821 | 1.173021
42.561934 | 1.173021
42.63998 | 1.182796
42.71148 | 1.177908
42.785498 | 1.182796
42.86225 | 1.182796
42.93721 | 1.187683
43.007533 | 1.187683
43.0806 | 1.187683
43.15552 | 1.192571
43.22322 | 1.192571
43.29466 | 1.192571
43.36922 | 1.197458
43.44096 | 1.197458
43.51586 | 1.202346
43.59015 | 1.202346
43.66289 | 1.207234
43.73104 | 1.207234
43.80049 | 1.212121
43.87131 | 1.212121
43.94108 | 1.217009
44.01071 | 1.217009
44.08509 | 1.221896
44.157441 | 1.221896
44.22849 | 1.221896
44.30094 | 1.226784
44.37701 | 1.226784
44.44752 | 1.231672
44.52387 | 1.236559
44.59553 | 1.236559
44.66494 | 1.236559
44.73569 | 1.241447
44.80596 | 1.241447
44.883138 | 1.246334
44.95706 | 1.246334
45.026351 | 1.246334
45.09934 | 1.256109
45.17403 | 1.256109
45.248408 | 1.256109
45.32144 | 1.256109
45.3913 | 1.265885
45.45997 | 1.265885
45.530555 | 1.270772
45.60478 | 1.270772
45.67862 | 1.270772
45.75447 | 1.27566
45.82504 | 1.27566
45.89491 | 1.27566
45.97003 | 1.285435
46.04153 | 1.285435
46.11136 | 1.285435
46.18052 | 1.290323
46.25444 | 1.29521
46.32628 | 1.29521
46.39987 | 1.300098
46.472706 | 1.300098
46.54307 | 1.300098
46.616888 | 1.304985
46.6962 | 1.304985
46.7714 | 1.304985
46.84509 | 1.309873
46.920853 | 1.314761
46.99596 | 1.314761
47.07398 | 1.319648
47.14409 | 1.319648
47.217954 | 1.324536
47.2908 | 1.324536
47.36205 | 1.329423
47.4399 | 1.334311
47.50914 | 1.334311
47.58323 | 1.334311
47.65665 | 1.334311
47.72847 | 1.339198
47.807079 | 1.344086
47.88271 | 1.344086
47.95485 | 1.348974
48.025649 | 1.348974
48.09912 | 1.353861
48.17275 | 1.353861
48.24616 | 1.358749
48.319886 | 1.358749
48.3884 | 1.363636
48.457588 | 1.368524
48.52394 | 1.368524
48.595022 | 1.373412
48.66736 | 1.378299
48.73862 | 1.373412
48.80755 | 1.373412
48.88142 | 1.378299
48.95489 | 1.378299
49.02545 | 1.383187
49.09815 | 1.388074
49.17274 | 1.388074
49.24659 | 1.392962
49.31914 | 1.397849
49.38829 | 1.392962
49.45957 | 1.402737
49.52629 | 1.397849
49.59785 | 1.402737
49.67264 | 1.397849
49.745923 | 1.407625
49.81769 | 1.407625
49.89497 | 1.407625
49.96498 | 1.412512
50.03514 | 1.4174
50.10683 | 1.422287
50.17649 | 1.4174
50.24916 | 1.422287
50.32347 | 1.427175
50.39252 | 1.427175
50.4665 | 1.422287
50.53532 | 1.427175
50.60448 | 1.427175
50.67487 | 1.432063
50.74514 | 1.432063
50.82019 | 1.432063
50.89088 | 1.43695
50.95982 | 1.441838
51.03013 | 1.43695
51.10592 | 1.441838
51.18032 | 1.446725
51.25059 | 1.446725
51.32575 | 1.446725
51.399702 | 1.441838
51.47307 | 1.432063
51.54317 | 1.432063
51.61761 | 1.422287
51.6908 | 1.4174
51.76016 | 1.407625
51.83016 | 1.402737
51.90329 | 1.402737
51.9791 | 1.392962
52.05475 | 1.392962
52.12468 | 1.388074
52.194252 | 1.383187
52.26387 | 1.378299
52.33668 | 1.378299
52.41541 | 1.373412
52.4893 | 1.368524
52.55898 | 1.363636
52.62898 | 1.358749
52.7027 | 1.353861
52.77448 | 1.353861
52.845193 | 1.348974
52.917899 | 1.348974
52.996 | 1.339198
53.07163 | 1.334311
53.1422 | 1.339198
53.214206 | 1.334311
53.28977 | 1.329423
53.36071 | 1.324536
53.43653 | 1.319648
53.51545 | 1.319648
53.59092 | 1.314761
53.66506 | 1.309873
53.73937 | 1.304985
53.81288 | 1.300098
53.8905 | 1.29521
53.96017 | 1.29521
54.033408 | 1.290323
54.1017 | 1.285435
54.1726 | 1.285435
54.24253 | 1.280547
54.31071 | 1.27566
54.38119 | 1.27566
54.4547 | 1.270772
54.525294 | 1.265885
54.599 | 1.265885
54.67163 | 1.260997
54.74307 | 1.256109
54.81468 | 1.256109
54.88699 | 1.251222
54.96338 | 1.251222
55.03705 | 1.246334
55.11135 | 1.246334
55.185511 | 1.236559
55.258373 | 1.236559
55.33076 | 1.236559
55.40624 | 1.231672
55.476081 | 1.226784
55.54775 | 1.226784
55.622923 | 1.226784
55.697537 | 1.221896
55.77026 | 1.217009
55.842752 | 1.217009
55.91369 | 1.212121
55.98705 | 1.212121
56.061601 | 1.207234
56.13625 | 1.207234
56.2125 | 1.207234
56.28589 | 1.202346
56.360726 | 1.202346
56.43287 | 1.197458
56.50818 | 1.197458
56.58168 | 1.197458
56.65485 | 1.192571
56.72949 | 1.192571
56.80259 | 1.187683
56.876899 | 1.192571
56.950138 | 1.182796
57.02269 | 1.182796
57.09255 | 1.177908
57.165794 | 1.177908
57.241456 | 1.177908
57.314059 | 1.173021
57.38694 | 1.173021
57.46341 | 1.173021
57.53606 | 1.173021
57.608912 | 1.173021
57.681419 | 1.168133
57.75148 | 1.168133
57.82207 | 1.168133
57.89494 | 1.163245
57.96548 | 1.163245
58.039342 | 1.163245
58.108274 | 1.163245
58.17737 | 1.158358
58.24881 | 1.158358
58.32115 | 1.158358
58.391899 | 1.158358
58.461353 | 1.158358
58.53516 | 1.15347
58.60942 | 1.158358
58.68279 | 1.158358
58.75661 | 1.15347
58.83035 | 1.15347
58.90409 | 1.148583
58.97323 | 1.148583
59.04342 | 1.148583
59.11622 | 1.143695
59.19004 | 1.143695
59.26053 | 1.143695
59.33341 | 1.138807
59.402355 | 1.143695
59.471945 | 1.143695
59.541566 | 1.138807
59.615193 | 1.138807
59.691305 | 1.138807
59.76459 | 1.138807
59.83849 | 1.138807
59.90975 | 1.138807
59.98332 | 1.138807
60.05948 | 1.13392
60.13268 | 1.13392
60.20683 | 1.13392
60.278088 | 1.13392
60.34807 | 1.13392
60.42357 | 1.13392
60.49799 | 1.13392
60.56944 | 1.129032
60.64543 | 1.129032
60.7168 | 1.129032
60.79062 | 1.13392
60.86064 | 1.129032
60.93503 | 1.129032
61.00831 | 1.129032
61.078886 | 1.124145
61.15141 | 1.124145
61.224969 | 1.124145
61.29512 | 1.129032
61.37011 | 1.124145
61.44179 | 1.124145
61.513272 | 1.124145
61.5865 | 1.124145
61.66032 | 1.119257
61.73339 | 1.119257
61.80697 | 1.119257
61.87728 | 1.119257
61.95132 | 1.119257
62.02407 | 1.11437
62.098774 | 1.11437
62.17323 | 1.11437
62.24783 | 1.11437
62.32309 | 1.11437
62.39212 | 1.11437
62.4614 | 1.11437
62.53945 | 1.11437
62.61018 | 1.11437
62.68492 | 1.109482
62.75873 | 1.109482
62.83114 | 1.109482
62.90454 | 1.109482
62.9808 | 1.109482
63.05384 | 1.109482
63.12562 | 1.109482
63.19492 | 1.104594
63.2645 | 1.109482
63.33453 | 1.109482
63.408853 | 1.104594
63.47842 | 1.109482
63.54845 | 1.104594
63.62187 | 1.104594
63.69497 | 1.104594
63.76923 | 1.099707
63.84304 | 1.099707
63.917068 | 1.104594
63.99076 | 1.099707
64.06057 | 1.099707
64.130965 | 1.099707
64.202917 | 1.104594
64.27824 | 1.099707
64.35146 | 1.104594
64.426287 | 1.094819
64.50041 | 1.099707
64.57114 | 1.094819
64.64133 | 1.094819
64.711805 | 1.094819
64.786456 | 1.094819
64.85937 | 1.094819
64.93352 | 1.094819
65.00703 | 1.094819
65.08461 | 1.094819
65.157252 | 1.094819
65.22811 | 1.094819
65.30148 | 1.089932
65.37003 | 1.094819
65.439917 | 1.089932
65.51032 | 1.094819
65.58436 | 1.089932
65.6589 | 1.089932
65.73206 | 1.089932
65.806237 | 1.089932
65.87971 | 1.089932
65.959 | 1.085044
66.031287 | 1.089932
66.10748 | 1.085044
66.17788 | 1.080156
66.252333 | 1.085044
66.32523 | 1.085044
66.39595 | 1.085044
66.46778 | 1.085044
66.53674 | 1.080156
66.6096 | 1.080156
66.681031 | 1.080156
66.75642 | 1.080156
66.82725 | 1.085044
66.90285 | 1.080156
66.97566 | 1.080156
67.04608 | 1.080156
67.120491 | 1.075269
67.193013 | 1.075269
67.263612 | 1.075269
67.33569 | 1.080156
67.411149 | 1.075269
67.484693 | 1.075269
67.5631 | 1.075269
67.641072 | 1.075269
67.71342 | 1.070381
67.7879 | 1.070381
67.8612 | 1.075269
67.93523 | 1.070381
68.00828 | 1.070381
68.07756 | 1.075269
68.14779 | 1.070381
68.220197 | 1.065494
68.2905 | 1.065494
68.36112 | 1.065494
68.43062 | 1.065494
68.50294 | 1.065494
68.5781 | 1.065494
68.652704 | 1.065494
68.72609 | 1.065494
68.799987 | 1.060606
68.87472 | 1.060606
68.945877 | 1.060606
69.0156 | 1.065494
69.09068 | 1.060606
69.159454 | 1.060606
69.22867 | 1.060606
69.303419 | 1.060606
69.376454 | 1.060606
69.44629 | 1.055718
69.52011 | 1.055718
69.594254 | 1.055718
69.665871 | 1.050831
69.74241 | 1.055718
69.81935 | 1.055718
69.89305 | 1.055718
69.9673 | 1.050831
70.039496 | 1.050831
70.11855 | 1.050831
70.192504 | 1.050831
70.26579 | 1.050831
70.34033 | 1.045943
70.41275 | 1.045943
70.4875 | 1.050831
70.56005 | 1.045943
70.63489 | 1.045943
70.70833 | 1.045943
70.77798 | 1.045943
70.849695 | 1.045943
70.91906 | 1.041056
70.99046 | 1.045943
71.06319 | 1.041056
71.13761 | 1.041056
71.21086 | 1.045943
71.28198 | 1.041056
71.35477 | 1.041056
71.42728 | 1.041056
71.49809 | 1.036168
71.57099 | 1.041056
71.644638 | 1.036168
71.72003 | 1.036168
71.79365 | 1.031281
71.86661 | 1.036168
71.94114 | 1.036168
72.01113 | 1.036168
72.084239 | 1.031281
72.15631 | 1.031281
72.22659 | 1.031281
72.296715 | 1.026393
72.36659 | 1.031281
72.43909 | 1.031281
72.509594 | 1.026393
72.57907 | 1.026393
72.65764 | 1.026393
72.728138 | 1.031281
72.79925 | 1.026393
72.872292 | 1.026393
72.94407 | 1.026393
73.01447 | 1.026393
73.08873 | 1.026393
73.16148 | 1.026393
73.23596 | 1.021505
73.30803 | 1.021505
73.378524 | 1.026393
73.448998 | 1.021505
73.52082 | 1.021505
73.5896 | 1.021505
73.66007 | 1.016618
73.73124 | 1.016618
73.80407 | 1.016618
73.87721 | 1.016618
73.94586 | 1.016618
74.01722 | 1.016618
74.089311 | 1.016618
74.16068 | 1.016618
74.23081 | 1.016618
74.305912 | 1.01173
74.383412 | 1.016618
74.46056 | 1.01173
74.534235 | 1.01173
74.606998 | 1.01173
74.680765 | 1.01173
74.74918 | 1.01173
74.82697 | 1.016618
74.898178 | 1.006843
74.972544 | 1.006843
75.04509 | 1.006843
75.116129 | 1.006843
75.192287 | 1.006843
75.26104 | 1.006843
75.33092 | 1.01173
75.406046 | 1.006843
75.47971 | 1.001955
75.54871 | 1.006843
75.623941 | 1.001955
75.69536 | 1.001955
75.77121 | 0.9970674
75.846651 | 0.9970674
75.91635 | 0.9970674
75.992379 | 1.001955
76.06826 | 0.9970674
76.14311 | 0.9970674
76.21529 | 0.9970674
76.290761 | 0.9970674
76.36317 | 0.9970674
76.43379 | 0.9921799
76.50865 | 0.9970674
76.58292 | 0.9921799
76.65461 | 0.9921799
76.73018 | 0.9921799
76.801 | 0.9921799
76.87586 | 0.9921799
76.94638 | 0.9921799
77.020349 | 0.9921799
77.09275 | 0.9872923
77.16244 | 0.9921799
77.233579 | 0.9872923
77.30536 | 0.9872923
77.37486 | 0.9921799
77.44507 | 0.9872923
77.514465 | 0.9872923
77.58472 | 0.9872923
77.657048 | 0.9872923
77.73513 | 0.9872923
77.81023 | 0.9872923
77.87807 | 0.9824047
77.95188 | 0.9824047
78.02171 | 0.9824047
78.09355 | 0.9921799
78.16275 | 0.9921799
78.236945 | 0.9970674
78.31063 | 1.001955
78.384265 | 1.001955
78.45797 | 1.001955
78.526237 | 1.006843
78.59606 | 1.01173
78.6693 | 1.006843
78.743936 | 1.006843
78.817 | 1.01173
78.890566 | 1.01173
78.96137 | 1.016618
79.03436 | 1.016618
79.10905 | 1.016618
79.179061 | 1.016618
79.24581 | 1.016618
79.315544 | 1.016618
79.38795 | 1.016618
79.460901 | 1.016618
79.530125 | 1.021505
79.60087 | 1.021505
79.6734 | 1.016618
79.74312 | 1.021505
79.813088 | 1.026393
79.8856 | 1.021505
79.955518 | 1.021505
80.025713 | 1.021505
80.09573 | 1.026393
80.164706 | 1.021505
80.2447 | 1.021505
80.31757 | 1.026393
80.38957 | 1.021505
80.46108 | 1.021505
80.528002 | 1.021505
80.598875 | 1.021505
80.67535 | 1.026393
80.745963 | 1.021505
80.82065 | 1.021505
80.89463 | 1.021505
80.967434 | 1.026393
81.041855 | 1.021505
81.115042 | 1.021505
81.1875 | 1.021505
81.256901 | 1.021505
81.329123 | 1.026393
81.40276 | 1.026393
81.475735 | 1.026393
81.545875 | 1.026393
81.615432 | 1.026393
81.689373 | 1.026393
81.76313 | 1.026393
81.83605 | 1.021505
81.91098 | 1.026393
81.98623 | 1.026393
82.055559 | 1.026393
82.127572 | 1.026393
82.1963 | 1.026393
82.2652 | 1.026393
82.33704 | 1.026393
82.41086 | 1.026393
82.47959 | 1.026393
82.55296 | 1.026393
82.626436 | 1.026393
82.6952 | 1.026393
82.77537 | 1.026393
82.84776 | 1.026393
82.922259 | 1.026393
82.99572 | 1.026393
83.067274 | 1.026393
83.14271 | 1.031281
83.212728 | 1.026393
83.28175 | 1.031281
83.355417 | 1.026393
83.42892 | 1.031281
83.50298 | 1.031281
83.57694 | 1.026393
83.645952 | 1.031281
83.72 | 1.026393
83.79431 | 1.031281
83.86377 | 1.026393
83.93802 | 1.031281
84.01202 | 1.031281
84.08592 | 1.026393
84.15691 | 1.026393
84.2278 | 1.031281
84.296805 | 1.031281
84.366094 | 1.031281
84.44107 | 1.031281
84.515202 | 1.031281
84.588386 | 1.031281
84.661338 | 1.031281
84.730831 | 1.036168
84.80139 | 1.031281
84.87637 | 1.031281
84.94996 | 1.036168
85.022447 | 1.036168
85.09741 | 1.031281
85.169145 | 1.031281
85.25066 | 1.036168
85.321436 | 1.036168
85.39305 | 1.036168
85.46645 | 1.036168
85.537482 | 1.031281
85.60737 | 1.036168
85.678092 | 1.036168
85.74827 | 1.041056
85.821114 | 1.041056
85.895919 | 1.041056
85.963235 | 1.036168
86.033954 | 1.041056
86.10813 | 1.041056
86.18412 | 1.045943
86.2544 | 1.041056
86.32826 | 1.041056
86.39959 | 1.041056
86.473601 | 1.041056
86.54621 | 1.045943
86.62012 | 1.045943
86.69032 | 1.041056
86.762794 | 1.045943
86.833952 | 1.045943
86.906842 | 1.045943
86.97539 | 1.045943
87.046167 | 1.045943
87.11601 | 1.045943
87.189382 | 1.045943
87.26461 | 1.050831
87.335417 | 1.050831
87.40938 | 1.045943
87.480105 | 1.050831
87.54989 | 1.050831
87.62201 | 1.055718
87.693454 | 1.050831
87.77138 | 1.050831
87.844728 | 1.055718
87.917566 | 1.050831
87.994311 | 1.055718
88.06715 | 1.055718
88.14039 | 1.055718
88.21262 | 1.055718
88.28301 | 1.055718
88.356156 | 1.055718
88.429781 | 1.060606
88.50025 | 1.060606
88.57666 | 1.060606
88.65047 | 1.060606
88.7242 | 1.060606
88.79551 | 1.065494
88.86314 | 1.060606
88.935432 | 1.065494
89.007849 | 1.065494
89.0766 | 1.065494
89.147307 | 1.070381
89.217384 | 1.070381
89.295362 | 1.070381
89.36865 | 1.070381
89.44288 | 1.070381
89.515754 | 1.075269
89.58863 | 1.075269
89.662355 | 1.075269
89.73397 | 1.075269
89.80643 | 1.075269
89.8817 | 1.075269
89.952612 | 1.075269
90.02932 | 1.080156
90.10199 | 1.080156
90.1789 | 1.085044
90.25318 | 1.080156
90.330013 | 1.080156
90.399498 | 1.085044
90.47384 | 1.085044
90.548489 | 1.089932
90.62084 | 1.089932
90.69492 | 1.089932
90.766004 | 1.089932
90.837294 | 1.089932
90.908379 | 1.089932
90.9774 | 1.094819
91.04772 | 1.094819
91.11987 | 1.094819
91.19605 | 1.099707
91.26946 | 1.099707
91.34273 | 1.094819
91.41789 | 1.099707
91.48873 | 1.099707
91.56373 | 1.104594
91.63784 | 1.109482
91.71122 | 1.109482
91.781022 | 1.109482
91.85492 | 1.109482
91.923081 | 1.11437
91.997 | 1.109482
92.07154 | 1.11437
92.145417 | 1.11437
92.223274 | 1.11437
92.296268 | 1.119257
92.36501 | 1.124145
92.43595 | 1.124145
92.510007 | 1.124145
92.58056 | 1.124145
92.65422 | 1.129032
92.722599 | 1.129032
92.791485 | 1.13392
92.87132 | 1.129032
92.94459 | 1.13392
93.01244 | 1.13392
93.08419 | 1.138807
93.15664 | 1.138807
93.22939 | 1.143695
93.30071 | 1.143695
93.375015 | 1.138807
93.4478 | 1.143695
93.52232 | 1.143695
93.596017 | 1.148583
93.669403 | 1.148583
93.742213 | 1.15347
93.812072 | 1.15347
93.88209 | 1.15347
93.95484 | 1.158358
94.02971 | 1.158358
94.1048 | 1.163245
94.176296 | 1.168133
94.24643 | 1.168133
94.32067 | 1.163245
94.39337 | 1.168133
94.462625 | 1.173021
94.531798 | 1.173021
94.60318 | 1.173021
94.676388 | 1.177908
94.74556 | 1.177908
94.815471 | 1.182796
94.890759 | 1.182796
94.96346 | 1.187683
95.0373 | 1.187683
95.10986 | 1.192571
95.18526 | 1.192571
95.260169 | 1.192571
95.33097 | 1.197458
95.414487 | 1.197458
95.48827 | 1.202346
95.56112 | 1.202346
95.632314 | 1.202346
95.70323 | 1.207234
95.77411 | 1.207234
95.847274 | 1.212121
95.91758 | 1.212121
95.99261 | 1.212121
96.064599 | 1.217009
96.133651 | 1.221896
96.209202 | 1.221896
96.280767 | 1.226784
96.35271 | 1.226784
96.42534 | 1.226784
96.497564 | 1.231672
96.56917 | 1.236559
96.64181 | 1.236559
96.71709 | 1.241447
96.790528 | 1.241447
96.862399 | 1.241447
96.93334 | 1.246334
97.009164 | 1.246334
97.085737 | 1.251222
97.16063 | 1.251222
97.232329 | 1.256109
97.30774 | 1.256109
97.385471 | 1.256109
97.46242 | 1.260997
97.530526 | 1.265885
97.60112 | 1.265885
97.67855 | 1.270772
97.74896 | 1.27566
97.820502 | 1.27566
97.890809 | 1.280547
97.97031 | 1.280547
98.04441 | 1.285435
98.11761 | 1.285435
98.19275 | 1.285435
98.268213 | 1.290323
98.34312 | 1.290323
98.41121 | 1.29521
98.48143 | 1.29521
98.55522 | 1.300098
98.6292 | 1.300098
98.704074 | 1.304985
98.7767 | 1.304985
98.849827 | 1.304985
98.919489 | 1.309873
98.99435 | 1.309873
99.062838 | 1.314761
99.137588 | 1.314761
99.206824 | 1.319648
99.27972 | 1.324536
99.35038 | 1.319648
99.42432 | 1.324536
99.49733 | 1.324536
99.56553 | 1.329423
99.637143 | 1.334311
99.711458 | 1.334311
99.785781 | 1.334311
99.861912 | 1.339198
99.936833 | 1.339198
100.013875 | 1.344086
100.0839 | 1.344086
100.1557 | 1.344086
100.2265 | 1.348974
100.2962 | 1.353861
100.365675 | 1.353861
100.4472 | 1.353861
100.521528 | 1.353861
100.5952 | 1.358749
100.6696 | 1.363636
100.7442 | 1.363636
100.817785 | 1.363636
100.894129 | 1.368524
100.9687 | 1.368524
101.0432 | 1.378299
101.1157 | 1.373412
101.189127 | 1.378299
101.263588 | 1.383187
101.335785 | 1.383187
101.4056 | 1.383187
101.4746 | 1.383187
101.544583 | 1.383187
101.6157 | 1.388074
101.6894 | 1.388074
101.7621 | 1.392962
101.8367 | 1.392962
101.9089 | 1.392962
101.9803 | 1.397849
102.05 | 1.402737
102.1211 | 1.402737
102.196524 | 1.407625
102.266739 | 1.407625
102.338206 | 1.407625
102.413553 | 1.407625
102.4887 | 1.4174
102.562908 | 1.412512
102.633561 | 1.4174
102.7075 | 1.4174
102.778761 | 1.4174
102.847688 | 1.422287
102.9227 | 1.422287
102.998631 | 1.427175
103.0727 | 1.427175
103.1483 | 1.427175
103.225013 | 1.427175
103.2976 | 1.427175
103.373026 | 1.432063
103.445796 | 1.432063
103.519059 | 1.432063
103.593101 | 1.43695
103.6723 | 1.441838
103.745781 | 1.43695
103.8142 | 1.441838
103.885289 | 1.441838
103.9571 | 1.441838
104.026482 | 1.441838
104.098528 | 1.446725
104.169998 | 1.441838
104.2395 | 1.446725
104.315186 | 1.446725
104.387393 | 1.427175
104.46216 | 1.427175
104.531 | 1.4174
104.60107 | 1.407625
104.675303 | 1.407625
104.7485 | 1.402737
104.820789 | 1.402737
104.8902 | 1.392962
104.959743 | 1.388074
105.031491 | 1.388074
105.104882 | 1.388074
105.179114 | 1.388074
105.2541 | 1.383187
105.329581 | 1.383187
105.3995 | 1.378299
105.4739 | 1.378299
105.551 | 1.373412
105.6259 | 1.373412
105.6974 | 1.373412
105.76857 | 1.373412