## Sheet1
Time | Res_percent
0 | 0.066
1.366605 | 0.1740032
1.549707 | 0.214888
1.750052 | 0.2607968
1.93804 | 0.2839912
2.128067 | 0.3072342
2.313993 | 0.330526
2.503225 | 0.349997
2.67761 | 0.3733867
2.86068 | 0.3929397
3.040783 | 0.4125339
3.223695 | 0.4361214
3.39917 | 0.4597588
3.584422 | 0.4834462
3.758407 | 0.5071838
3.93818 | 0.5309717
4.10429 | 0.5468638
4.277148 | 0.5667924
4.441345 | 0.5867634
4.623362 | 0.6108053
4.802692 | 0.6348985
4.99578 | 0.6630373
5.164967 | 0.6912965
5.357165 | 0.7155446
5.527845 | 0.7317445
5.706205 | 0.7520596
5.931578 | 0.7724184
6.12434 | 0.7887579
6.310192 | 0.8133202
6.499652 | 0.8420071
6.68127 | 0.8625419
6.864263 | 0.883121
7.044002 | 0.9037446
7.235173 | 0.920297
7.41922 | 0.9368854
7.61856 | 0.9576433
7.7903125 | 0.9784463
7.977355 | 0.9951068
8.146987 | 1.011803
8.328277 | 1.028537
8.509522 | 1.0411
8.6898725 | 1.053691
8.8663775 | 1.066282
9.0502275 | 1.083124
9.221652 | 1.091546
9.408987 | 1.108426
9.593732 | 1.125342
9.77433 | 1.142259
9.94703 | 1.154988
10.13797 | 1.171942
10.31943 | 1.180437
10.50218 | 1.188951
10.69157 | 1.197465
10.87026 | 1.201727
11.04156 | 1.21026
11.22752 | 1.218793
11.40295 | 1.227344
11.58986 | 1.235896
11.773935 | 1.244447
11.94805 | 1.248728
12.1076 | 1.257298
12.28524 | 1.261588
12.46761 | 1.265878
12.64487 | 1.270168
12.81748 | 1.278757
12.9903 | 1.278757
13.17252 | 1.283057
13.35742 | 1.291665
13.53048 | 1.295965
13.7252975 | 1.295965
13.902415 | 1.304573
14.08935 | 1.308882
14.2736 | 1.308882
14.457415 | 1.308882
14.64159 | 1.313191
14.82677 | 1.313191
14.99892 | 1.313191
15.18307 | 1.313191
15.3555 | 1.3175
15.54269 | 1.3175
15.7136 | 1.313191
15.88583 | 1.313191
16.0649 | 1.313191
16.250255 | 1.313191
16.4355 | 1.313191
16.61694 | 1.3175
16.78951 | 1.313191
16.97982 | 1.313191
17.1473725 | 1.313191
17.32905 | 1.313191
17.52093 | 1.308882
17.71184 | 1.308882
17.89895 | 1.300273
18.07698 | 1.295965
18.256235 | 1.291656
18.43831 | 1.291656
18.61073 | 1.291656
18.79824 | 1.295955
18.96796 | 1.291656
19.15714 | 1.291656
19.33768 | 1.287356
19.52614 | 1.278767
19.701165 | 1.274467
19.88248 | 1.274467
20.06631 | 1.274467
20.25282 | 1.274467
20.42701 | 1.274467
20.61242 | 1.261626
20.78076 | 1.248784
20.95773 | 1.231644
21.12975 | 1.21454
21.31439 | 1.197475
21.48845 | 1.193213
21.67569 | 1.184699
21.85817 | 1.176185
22.04259 | 1.171932
22.21632 | 1.167689
22.40447 | 1.163437
22.58303 | 1.159194
22.77235 | 1.154951
22.95121 | 1.150708
23.14308 | 1.150708
23.31369 | 1.146465
23.49865 | 1.142231
23.68632 | 1.142231
23.87569 | 1.137997
24.04828 | 1.137997
24.23501 | 1.133763
24.4184 | 1.133763
24.59941 | 1.133763
24.77245 | 1.137997
24.94336 | 1.133763
25.11382 | 1.137997
25.2910525 | 1.137997
25.4631675 | 1.137997
25.64709 | 1.133763
25.81229 | 1.133763
25.9836 | 1.12953
26.15914 | 1.12953
26.347045 | 1.125296
26.53537 | 1.125296
26.72552 | 1.125296
26.89666 | 1.125296
27.08702 | 1.121071
27.2672725 | 1.116847
27.46207 | 1.116847
27.6494175 | 1.116847
27.84777 | 1.116847
28.035185 | 1.116847
28.23137 | 1.116847
28.41655 | 1.112622
28.605185 | 1.112622
28.78006 | 1.108398
28.96507 | 1.108398
29.14189 | 1.112622
29.32544 | 1.112622
29.506945 | 1.108398
29.69718 | 1.112622
29.87569 | 1.112622
30.06569 | 1.108398
30.2481825 | 1.108398
30.450795 | 1.108398
30.63705 | 1.104173
30.8163 | 1.108398
30.9934525 | 1.112622
31.17281 | 1.112622
31.34868 | 1.112622
31.5331 | 1.112622
31.70736 | 1.108398
31.8969325 | 1.104173
32.08007 | 1.104173
32.2753 | 1.108398
32.45261 | 1.108398
32.6408825 | 1.108398
32.81483 | 1.108398
32.9998425 | 1.112622
33.17473 | 1.108398
33.3470325 | 1.108398
33.51356 | 1.112622
33.70361 | 1.112622
33.86917 | 1.108398
34.0584 | 1.108398
34.22775 | 1.104183
34.402075 | 1.104183
34.56586 | 1.104183
34.74992 | 1.104183
34.92502 | 1.104183
35.1089775 | 1.108398
35.29346 | 1.104173
35.4804675 | 1.099958
35.66468 | 1.095743
35.8605275 | 1.091527
36.04059 | 1.091527
36.2290325 | 1.087312
36.40701 | 1.091527
36.59748 | 1.091527
36.776305 | 1.095743
36.96354 | 1.091527
37.1335225 | 1.095743
37.32564 | 1.091527
37.5059 | 1.095743
37.69019 | 1.095743
37.86528 | 1.095743
38.04948 | 1.091527
38.22408 | 1.091527
38.40411 | 1.087312
38.58041 | 1.083097
38.76948 | 1.083097
38.94823 | 1.083097
39.1315175 | 1.087312
39.3189475 | 1.087312
39.49924 | 1.091527
39.6829525 | 1.095743
39.87222 | 1.095743
40.06794 | 1.095743
40.24464 | 1.099958
40.42428 | 1.095743
40.6137225 | 1.091527
40.79004 | 1.087321
40.97369 | 1.087321
41.15218 | 1.083106
41.33148 | 1.083106
41.5077575 | 1.083106
41.6945475 | 1.087312
41.8683225 | 1.083097
42.05066 | 1.083097
42.22504 | 1.083097
42.41177 | 1.087312
42.5856 | 1.087312
42.7665 | 1.087312
42.945115 | 1.087312
43.13606 | 1.087312
43.3402975 | 1.083097
43.5262 | 1.083097
43.69834 | 1.083097
43.88731 | 1.083097
44.06894 | 1.083097
44.25092 | 1.083097
44.42438 | 1.078891
44.59756 | 1.078891
44.77313 | 1.078891
44.95522 | 1.078891
45.12903 | 1.078891
45.31975 | 1.083097
45.490865 | 1.083097
45.67694 | 1.083097
45.86004 | 1.078891
46.04438 | 1.078891
46.2292025 | 1.078891
46.40168 | 1.078891
46.57094 | 1.078891
46.73842 | 1.078891
46.9028275 | 1.083106
47.07585 | 1.083106
47.2429125 | 1.083106
47.4274175 | 1.083106
47.61528 | 1.087312
47.80535 | 1.083097
47.983365 | 1.083097
48.16594 | 1.083097
48.35085 | 1.083097
48.5335775 | 1.083097
48.70772 | 1.083097
48.8930825 | 1.078891
49.07561 | 1.074685
49.26114 | 1.074685
49.4336375 | 1.070479
49.622725 | 1.070479
49.80192 | 1.070479
50.0006225 | 1.070479
50.18569 | 1.070479
50.37336 | 1.074685
50.5494025 | 1.070479
50.73485 | 1.074685
50.908355 | 1.074685
51.09447 | 1.074685
51.2649175 | 1.074685
51.4486 | 1.074685
51.62185 | 1.070479
51.79681 | 1.070479
51.97776 | 1.070479
52.171 | 1.070479
52.34951 | 1.074685
52.53656 | 1.078891
52.71127 | 1.078891
52.89545 | 1.074685
53.0694025 | 1.070479
53.25631 | 1.070479
53.43635 | 1.066272
53.618435 | 1.070479
53.78279 | 1.070479
53.967995 | 1.074685
54.15057 | 1.070479
54.34351 | 1.070479
54.53887 | 1.066272
54.72876 | 1.066272
54.91829 | 1.062066
55.0961525 | 1.062066
55.274275 | 1.062066
55.45965 | 1.066272
55.62538 | 1.066272
55.805285 | 1.070479
55.977715 | 1.074685
56.16538 | 1.070488
56.34536 | 1.070488
56.53249 | 1.070488
56.71803 | 1.066282
56.90956 | 1.062076
57.0822 | 1.066272
57.269605 | 1.057869
57.45319 | 1.057869
57.64397 | 1.057869
57.82256 | 1.057869
58.01636 | 1.057869
58.196375 | 1.062066
58.38275 | 1.066272
58.55555 | 1.066272
58.74406 | 1.066272
58.94782 | 1.066272
59.1427425 | 1.062076
59.3452675 | 1.057869
59.54362 | 1.057869
59.72232 | 1.053672
59.91355 | 1.053672
60.10614 | 1.053672
60.2986775 | 1.049476
60.4709225 | 1.045279
60.6578375 | 1.049476
60.84227 | 1.049476
61.02636 | 1.053672
61.20591 | 1.057869
61.3914925 | 1.062066
61.58386 | 1.062066
61.7747125 | 1.062066
61.9498425 | 1.057869
62.129005 | 1.057869
62.31845 | 1.053672
62.510995 | 1.053672
62.6808775 | 1.053672
62.87062 | 1.053672
63.05125 | 1.053672
63.23753 | 1.057869
63.41847 | 1.053672
63.6116075 | 1.053672
63.788195 | 1.057869
63.97843 | 1.057869
64.157815 | 1.057869
64.341335 | 1.062066
64.52368 | 1.062066
64.71064 | 1.062066
64.88413 | 1.057869
65.07302 | 1.062076
65.25718 | 1.057879
65.45851 | 1.053682
65.6343 | 1.049485
65.818365 | 1.053682
65.99737 | 1.049476
66.1882925 | 1.053672
66.36778 | 1.053672
66.55245 | 1.053672
66.73931 | 1.053672
66.92354 | 1.049476
67.11104 | 1.045279
67.30208 | 1.049476
67.4888475 | 1.053672
67.67222 | 1.049476
67.85232 | 1.049476
68.031745 | 1.049476
68.20321 | 1.049476
68.3798025 | 1.053682
68.554275 | 1.053682
68.7363 | 1.057879
68.90388 | 1.062076
69.07598 | 1.062076
69.23713 | 1.057869
69.42274 | 1.062066
69.606405 | 1.062066
69.793775 | 1.057869
69.97625 | 1.057869
70.17117 | 1.057869
70.357825 | 1.057869
70.5349425 | 1.057869
70.71172 | 1.062066
70.892795 | 1.062066
71.07299 | 1.057869
71.2559075 | 1.057869
71.44368 | 1.057869
71.63378 | 1.057869
71.80904 | 1.053672
71.9936925 | 1.057869
72.17632 | 1.053672
72.36418 | 1.053672
72.54491 | 1.053672
72.73209 | 1.057869
72.904545 | 1.053672
73.0871125 | 1.057869
73.26095 | 1.057869
73.44478 | 1.057869
73.62186 | 1.057869
73.803625 | 1.057869
73.992 | 1.053672
74.1822725 | 1.049476
74.35384 | 1.045279
74.5419475 | 1.041082
74.7167325 | 1.049485
74.90887 | 1.053682
75.0865325 | 1.057879
75.2724 | 1.057879
75.45393 | 1.062076
75.646035 | 1.053672
75.8233 | 1.053672
76.0070425 | 1.049476
76.18931 | 1.049476
76.37506 | 1.045279
76.55188 | 1.049476
76.73273 | 1.045279
76.90594 | 1.049476
77.07832 | 1.049476
77.2427725 | 1.053672
77.41883 | 1.045288
77.6100975 | 1.049485
77.7872175 | 1.049485
77.9612525 | 1.049485
78.14988 | 1.045288
78.33032 | 1.053672
78.5152 | 1.053672
78.6992175 | 1.049476
78.885295 | 1.049476
79.07179 | 1.053672
79.26391 | 1.053672
79.449415 | 1.053672
79.64265 | 1.057869
79.8268625 | 1.057869
80.02224 | 1.053672
80.23769 | 1.053672
80.43142 | 1.049476
80.61405 | 1.045279
80.81148 | 1.049476
80.99216 | 1.049476
81.1725825 | 1.045279
81.3576125 | 1.049476
81.543435 | 1.049476
81.71638 | 1.045279
81.8923875 | 1.045279
82.0668475 | 1.049476
82.254405 | 1.045279
82.4385475 | 1.045279
82.6272 | 1.049476
82.8023875 | 1.049476
82.99032 | 1.045279
83.18057 | 1.045279
83.36771 | 1.045279
83.5443625 | 1.041082
83.737285 | 1.041082
83.9086 | 1.045279
84.09504 | 1.045279
84.277895 | 1.049476
84.4651 | 1.053672
84.65187 | 1.053672
84.8394175 | 1.049476
85.02564 | 1.053672
85.222645 | 1.049476
85.40699 | 1.045279
85.59107 | 1.045279
85.7746875 | 1.045279
85.9713925 | 1.045279
86.1532 | 1.045279
86.3334225 | 1.045279
86.5142 | 1.045279
86.69719 | 1.045279
86.87811 | 1.041082
87.0613625 | 1.045279
87.236635 | 1.045279
87.42266 | 1.045279
87.5994475 | 1.045279
87.79327 | 1.045279
87.97909 | 1.041082
88.17505 | 1.041082
88.3563525 | 1.041082
88.54891 | 1.041082
88.7324725 | 1.041082
88.92811 | 1.036894
89.1106975 | 1.036894
89.2963175 | 1.036894
89.484005 | 1.036894
89.66591 | 1.036894
89.8498325 | 1.041082
90.0344 | 1.036894
90.20829 | 1.036894
90.39629 | 1.036894
90.5673125 | 1.036894
90.7422175 | 1.036894
90.9149275 | 1.041082
91.095115 | 1.041082
91.27499 | 1.045279
91.45842 | 1.045279
91.6438375 | 1.045279
91.8268775 | 1.045279
92.00978 | 1.045279
92.19275 | 1.041082
92.36987 | 1.041082
92.55545 | 1.041082
92.739345 | 1.036894
92.93541 | 1.041091
93.119065 | 1.041091
93.30146 | 1.041091
93.48588 | 1.041091
93.67212 | 1.049476
93.84501 | 1.045279
94.025215 | 1.045279
94.202765 | 1.041091
94.388085 | 1.045288
94.57586 | 1.041091
94.76668 | 1.041091
94.9526275 | 1.041091
95.1407 | 1.045279
95.3151875 | 1.045279
95.49948 | 1.045279
95.678575 | 1.041091
95.85868 | 1.041091
96.03359 | 1.041091
96.225315 | 1.036894
96.401095 | 1.036894
96.588735 | 1.041082
96.7627275 | 1.041082
96.95725 | 1.041082
97.14257 | 1.041082
97.32827 | 1.041082
97.5067 | 1.041082
97.69526 | 1.041082
97.87983 | 1.041082
98.075705 | 1.041082
98.2441175 | 1.036894
98.42026 | 1.032706
98.58621 | 1.036903
98.77193 | 1.036903
98.94136 | 1.036903
99.1161075 | 1.045288
99.2793775 | 1.049476
99.45301 | 1.045279
99.6279375 | 1.045279
99.8157375 | 1.049476
99.9959225 | 1.041091
100.1768575 | 1.036903
100.3423 | 1.036903
100.5328075 | 1.036903
100.7102925 | 1.028518
100.9042 | 1.032706
101.0835 | 1.036894
101.267175 | 1.036894
101.4546 | 1.036894
101.64366 | 1.041082
101.8332 | 1.041082
102.01856 | 1.036894
102.197395 | 1.036894
102.3834825 | 1.036894
102.5754 | 1.032706
102.77187 | 1.032706
102.9549725 | 1.036894
103.1369825 | 1.036894
103.3151075 | 1.036894
103.5011 | 1.036894
103.68305 | 1.036894
103.8668775 | 1.036894
104.0444 | 1.036894
104.222455 | 1.032706
104.398495 | 1.036894
104.582275 | 1.028527
104.7609 | 1.02434
104.9545175 | 1.02434
105.1304 | 1.028527
105.3109 | 1.028527
105.4818 | 1.032706
105.658435 | 1.036894
105.8345 | 1.036894
106.01919 | 1.036894
106.2045325 | 1.036894
106.396195 | 1.041082
106.5837325 | 1.041082
106.7647825 | 1.041082
106.936 | 1.041082
107.1233 | 1.041082
107.31064 | 1.041082
107.5029 | 1.041082
107.6739 | 1.041082
107.86125 | 1.036894
108.0512 | 1.036894
108.243975 | 1.036894
108.41099 | 1.036894
108.6022 | 1.032706
108.78595 | 1.036894
108.9685225 | 1.032706
109.1428575 | 1.032706
109.32486 | 1.028518
109.5127 | 1.028518
109.691405 | 1.028518
109.8709 | 1.028518
110.064 | 1.024331
110.2494 | 1.024331
110.432085 | 1.028518
110.6193 | 1.032715
110.8026 | 1.036903
110.99027 | 1.041091
111.1704 | 1.045279
111.3426675 | 1.041091
111.5215725 | 1.036894
111.6883 | 1.036894
111.869175 | 1.036894
112.037045 | 1.032706
112.2219175 | 1.036894
112.38336 | 1.032706
112.5746575 | 1.032706
112.7594 | 1.032706
112.9520575 | 1.036894
113.13713 | 1.032706
113.32991 | 1.032706
113.51656 | 1.028518
113.6960675 | 1.028518
113.874035 | 1.028518
114.0603725 | 1.032706
114.2448575 | 1.036894
114.43515 | 1.036894
114.6171975 | 1.036894
114.80372 | 1.032706
114.9958775 | 1.032706
115.1818 | 1.032706
115.3661925 | 1.036894
115.5532325 | 1.032706
115.722245 | 1.036894
115.9115 | 1.032706
116.0859 | 1.032706
116.2815 | 1.028518
116.4660525 | 1.028518
116.65439 | 1.028518
116.83175 | 1.032706
117.0187 | 1.032706
117.2301775 | 1.036894
117.4164625 | 1.036894
117.6005 | 1.032706
117.7912 | 1.032706
117.96479 | 1.032706
118.1536 | 1.032706
118.340405 | 1.032706
118.535855 | 1.032706
118.7137 | 1.028518
118.90159 | 1.028518
119.0822 | 1.024331
119.2683775 | 1.024331
119.4554525 | 1.028518
119.6434 | 1.028518
119.8079625 | 1.028518
119.9903 | 1.028518
120.1631925 | 1.028518
120.3435 | 1.024331
120.5203 | 1.028518
120.7000025 | 1.028518
120.8783 | 1.028518
121.0557925 | 1.028518
121.243035 | 1.028518
121.42542 | 1.024331
121.6218 | 1.020143
121.8075 | 1.020143
121.9893675 | 1.020143
122.1767975 | 1.020143
122.3476975 | 1.020143
122.535465 | 1.024331
122.71109 | 1.024331
122.8927775 | 1.024331
123.079 | 1.024331
123.2599025 | 1.028518
123.4376225 | 1.024331
123.6194 | 1.024331
123.7922 | 1.024331
123.98015 | 1.024331
124.16535 | 1.020143
124.3473 | 1.020143
124.5337225 | 1.020143
124.7233 | 1.020143
124.901715 | 1.015964
125.0875875 | 1.015964
125.2702 | 1.015964
125.467415 | 1.015964
125.6507075 | 1.015964
125.8422375 | 1.020143
126.016205 | 1.020143
126.20051 | 1.020143
126.390525 | 1.020143
126.5825975 | 1.020143
126.7659325 | 1.020143
126.952755 | 1.024331
127.1333875 | 1.028518
127.3312 | 1.028518
127.523205 | 1.028518
127.7209375 | 1.028518
127.8998525 | 1.028518
128.098155 | 1.024331
128.280435 | 1.024331
128.4641 | 1.028518
128.636165 | 1.032706
128.8239425 | 1.028518
129.0036675 | 1.028518
129.193845 | 1.032706
129.3774825 | 1.032706
129.5716 | 1.032706
129.7533 | 1.032706
129.9363575 | 1.032706
130.1150125 | 1.028518
130.2989 | 1.024331
130.4775575 | 1.020143
130.6670025 | 1.020143
130.8510775 | 1.020143
131.0341325 | 1.020143
131.217 | 1.020143
131.406205 | 1.020143
131.58735 | 1.020143
131.7682 | 1.020143
131.9492475 | 1.020143
132.137295 | 1.020143
132.3112 | 1.024331
132.49827 | 1.028518
132.6787625 | 1.028518
132.85944 | 1.028518
133.028 | 1.028518
133.2067175 | 1.024331
133.367725 | 1.020143
133.5431625 | 1.020143
133.715805 | 1.020143
133.9048675 | 1.020143
134.084855 | 1.020143
134.26511 | 1.024331
134.45497 | 1.024331
134.6517 | 1.024331
134.8338925 | 1.024331
135.0248 | 1.024331
135.2005 | 1.020143
135.3988 | 1.024331
135.5812 | 1.028518
135.7712875 | 1.028518
135.9489425 | 1.028518
136.1295675 | 1.028518
136.3066925 | 1.024331
136.4897025 | 1.020143
136.6815 | 1.020143
136.872975 | 1.020143
137.0578775 | 1.020143
137.249945 | 1.020143
137.430225 | 1.020143
137.6195875 | 1.015964
137.797795 | 1.015964
137.9866175 | 1.015964
138.1619 | 1.015964
138.3457 | 1.020152
138.5301375 | 1.024331
138.7154 | 1.024331
138.89466 | 1.024331
139.0801725 | 1.024331
139.2680475 | 1.020143
139.449055 | 1.020143
139.6364375 | 1.020143
139.8150275 | 1.020143
139.9909 | 1.020143
140.1752425 | 1.020143
140.3545 | 1.020143
140.5456775 | 1.020143
140.7207675 | 1.020143
140.907085 | 1.020143
141.089235 | 1.020143
141.2740825 | 1.024331
141.448875 | 1.024331
141.633495 | 1.024331
141.803435 | 1.024331
141.9781225 | 1.024331
142.1544425 | 1.020143
142.330525 | 1.020143
142.4983 | 1.020143
142.67538 | 1.020143
142.87403 | 1.020143
143.06486 | 1.020143
143.2491 | 1.020143
143.4354075 | 1.020143
143.6196 | 1.020143
143.821 | 1.015964
144.0004275 | 1.015964
144.19538 | 1.015964
144.375025 | 1.015964
144.555965 | 1.020152
144.7495625 | 1.024331
144.938195 | 1.024331
145.125635 | 1.024331
145.308155 | 1.024331
145.4887 | 1.024331
145.688625 | 1.024331
145.87098 | 1.020152
146.053395 | 1.020152
146.2268625 | 1.015973
146.416045 | 1.007607
146.5891975 | 1.007607
146.7856325 | 1.011785
146.9701 | 1.011785
147.1621 | 1.015964
147.33229 | 1.020143
147.520905 | 1.020143
147.704085 | 1.020143
147.88454 | 1.020143
148.0607275 | 1.020143
148.2501725 | 1.020143
148.4312 | 1.020143
148.62941 | 1.015964
148.80851 | 1.015964
148.99508 | 1.015964
149.176985 | 1.011785
149.365185 | 1.015973
149.5490425 | 1.020152
149.7401 | 1.020152
149.9305425 | 1.020152
150.1185875 | 1.020152
150.2936475 | 1.015964
150.474405 | 1.011785
150.656 | 1.007607
150.8470275 | 1.007607
151.0328375 | 1.011785
151.2239875 | 1.011785
151.40073 | 1.015964
151.5875 | 1.015964
151.76789 | 1.015964
151.9700775 | 1.015964
152.14755 | 1.015964
152.3492025 | 1.015964
152.52745 | 1.020143
152.7088225 | 1.020143
152.89715 | 1.020143
153.0918575 | 1.020143
153.2747825 | 1.020143
153.456875 | 1.020143
153.633705 | 1.015964
153.8267 | 1.011785
153.9999275 | 1.011785
154.184665 | 1.011785
154.38593 | 1.007607
154.5645575 | 1.007607
154.737725 | 1.011785
154.92807 | 1.007607
155.0942025 | 1.007607
155.271305 | 1.011785
155.43411 | 1.015964
155.604615 | 1.011785
155.7839 | 1.015964
155.985055 | 1.015964
156.173275 | 1.015964
156.36515 | 1.020152
156.5406075 | 1.024331
156.7375825 | 1.024331
156.91895 | 1.020152
157.1043325 | 1.015973
157.2855 | 1.011785
157.4683825 | 1.011785
157.6491525 | 1.011785
157.8372 | 1.015964
158.0250025 | 1.020143
158.210045 | 1.020143
158.3970125 | 1.024331
158.5845625 | 1.020152
158.7622875 | 1.020152
158.945925 | 1.015973
159.1251675 | 1.015973
159.317295 | 1.011785
159.5009075 | 1.015964
159.683165 | 1.015964
159.8597525 | 1.020143
160.05275 | 1.015964
160.2398 | 1.015964
160.4187125 | 1.015964
160.604575 | 1.015964
160.7928975 | 1.015964
160.9713175 | 1.020143
161.1641225 | 1.015964
161.3419175 | 1.011785
161.5289075 | 1.011785
161.71507 | 1.011785
161.9143875 | 1.011785
162.0880325 | 1.011785
162.2710925 | 1.011785
162.4468375 | 1.007607
162.6397 | 1.007607
162.8184225 | 1.003428
163.0004375 | 1.007607
163.1782275 | 1.011785
163.3573075 | 1.015964
163.5202075 | 1.011785
163.69551 | 1.015964
163.8593 | 1.015964
164.0404375 | 1.015964
164.222945 | 1.011785
164.4170025 | 1.015964
164.604195 | 1.015964
164.7944325 | 1.015964
164.97646 | 1.011785
165.180205 | 1.011785
165.3688225 | 1.011785
165.55334 | 1.007607
165.7265 | 1.007607
165.907055 | 1.011785
166.0826975 | 1.011785
166.2703475 | 1.011785
166.4581175 | 1.011785
166.6442375 | 1.011785
166.81863 | 1.007607
167.0059725 | 1.011785
167.17994 | 1.007607
167.375365 | 1.011785
167.5460225 | 1.011785
167.7312025 | 1.015964
167.9040425 | 1.015964
168.088545 | 1.020143
168.265345 | 1.020143
168.4612 | 1.015964
168.6435875 | 1.015964
168.8328675 | 1.015964
169.013545 | 1.015964
169.209175 | 1.015964
169.3931325 | 1.020143
169.5733875 | 1.015964
169.7506575 | 1.011785
169.9341575 | 1.007607
170.126295 | 1.007607
170.31309 | 1.007607
170.4844125 | 1.011785
170.67054 | 1.011785
170.8551375 | 1.015964
171.0416375 | 1.015964
171.2242975 | 1.015964
171.405735 | 1.015964
171.5840425 | 1.020143
171.7653475 | 1.020143
171.9398 | 1.015964
172.12918 | 1.015964
172.307895 | 1.011785
172.49164 | 1.011785
172.66635 | 1.011785
172.854605 | 1.015964
173.03985 | 1.015964
173.2324525 | 1.020143
173.4164425 | 1.020143
173.61134 | 1.015964
173.7841925 | 1.011785
173.96991 | 1.011785
174.1409525 | 1.011785
174.3382575 | 1.011785
174.5126775 | 1.020143
174.7084075 | 1.020143