## Sheet1
Time | Res_percent
0 | 0
0.2553065 | 0.02612126
0.2923565 | 0.03527587
0.331821 | 0.04704261
0.368472 | 0.05097296
0.406188 | 0.05490332
0.438939 | 0.05884182
0.476766 | 0.06671068
0.511129 | 0.07064919
0.5482875 | 0.07458769
0.582485 | 0.07852619
0.6173255 | 0.07852619
0.652781 | 0.08247287
0.690928 | 0.08641954
0.72638 | 0.09036622
0.7604975 | 0.09431289
0.794294 | 0.1022144
0.8304565 | 0.1061693
0.863728 | 0.1101242
0.9026055 | 0.1140791
0.9365785 | 0.1180339
0.97388 | 0.121997
1.009032 | 0.1259601
1.045166 | 0.1299232
1.078782 | 0.1378576
1.1167145 | 0.1457921
1.153901 | 0.1497634
1.190604 | 0.1537348
1.225343 | 0.1616857
1.264358 | 0.1656653
1.300298 | 0.1696449
1.338225 | 0.1736246
1.373435 | 0.1776042
1.410017 | 0.1815921
1.44274 | 0.1895762
1.479239 | 0.1975604
1.511654 | 0.2015483
1.548765 | 0.213537
1.582193 | 0.2175333
1.618333 | 0.2175333
1.652073 | 0.2175333
1.687825 | 0.2255341
1.722666 | 0.2255341
1.76111 | 0.2295387
1.7953055 | 0.2295387
1.832117 | 0.2375563
1.864968 | 0.2415692
1.903826 | 0.2415692
1.938842 | 0.2496036
1.976578 | 0.2616425
2.0124545 | 0.2656639
2.049361 | 0.2696853
2.083891 | 0.2817494
2.119051 | 0.2857792
2.153468 | 0.289809
2.190766 | 0.2938388
2.224406 | 0.3019069
2.261228 | 0.3059451
2.294277 | 0.3059451
2.330965 | 0.3140302
2.363967 | 0.3180684
2.399788 | 0.3180684
2.4319985 | 0.3221152
2.466259 | 0.3302002
2.499726 | 0.3302002
2.5344545 | 0.3383022
2.567313 | 0.3464042
2.603215 | 0.3545232
2.636696 | 0.3585785
2.674205 | 0.3666975
2.708459 | 0.3707613
2.744777 | 0.3748251
2.777366 | 0.3748251
2.812271 | 0.3788889
2.845387 | 0.3829612
2.884703 | 0.3911146
2.919415 | 0.3992679
2.956262 | 0.4074212
2.991587 | 0.4155745
3.030789 | 0.4196554
3.067172 | 0.423745
3.103199 | 0.4278345
3.138494 | 0.4319241
3.174702 | 0.4442188
3.207786 | 0.4524066
3.244914 | 0.4565048
3.280435 | 0.460603
3.31947 | 0.4688081
3.353807 | 0.4688081
3.389529 | 0.472915
3.425568 | 0.4770219
3.462449 | 0.4852443
3.4944575 | 0.4893599
3.5308565 | 0.4934755
3.563948 | 0.4975911
3.602824 | 0.505831
3.635814 | 0.5099553
3.672131 | 0.5182127
3.708814 | 0.5264701
3.746049 | 0.5347275
3.779916 | 0.5388606
3.8166745 | 0.5429936
3.851215 | 0.5429936
3.888467 | 0.5471355
3.922847 | 0.5512773
3.961109 | 0.5554192
3.995895 | 0.5595611
4.030773 | 0.5720131
4.06602 | 0.5803233
4.102797 | 0.5844739
4.1374885 | 0.5927841
4.178195 | 0.5969348
4.214102 | 0.5969348
4.250015 | 0.6011032
4.285287 | 0.6094311
4.320063 | 0.6135994
4.355468 | 0.6219273
4.391384 | 0.630273
4.428372 | 0.630273
4.46582 | 0.6344503
4.500904 | 0.6428137
4.537444 | 0.6511772
4.576134 | 0.6553634
4.614904 | 0.6637269
4.649966 | 0.6679131
4.686314 | 0.6721083
4.719348 | 0.6763034
4.757037 | 0.6804986
4.792936 | 0.6888979
4.8292315 | 0.6972972
4.8632045 | 0.7057145
4.900368 | 0.7099186
4.936449 | 0.7141227
4.972293 | 0.7183359
5.005713 | 0.722549
5.041659 | 0.722549
5.0764375 | 0.7309844
5.113307 | 0.7394197
5.147249 | 0.7436419
5.184905 | 0.7478641
5.2193055 | 0.7520863
5.254399 | 0.7563176
5.290374 | 0.7605488
5.328327 | 0.7647801
5.362994 | 0.7690114
5.398875 | 0.7732426
5.434665 | 0.7817325
5.468785 | 0.7859728
5.503462 | 0.7902132
5.540145 | 0.7987031
5.575004 | 0.8071929
5.611671 | 0.8114516
5.646834 | 0.8242275
5.685196 | 0.8327357
5.720929 | 0.8327357
5.757331 | 0.8369943
5.792878 | 0.8412622
5.8292315 | 0.8412622
5.862614 | 0.84553
5.899636 | 0.8540565
5.9346375 | 0.8626014
5.970074 | 0.8668785
6.003399 | 0.8711555
6.040065 | 0.8797189
6.075136 | 0.8925778
6.1115865 | 0.8925778
6.145314 | 0.8968641
6.181895 | 0.905446
6.216223 | 0.905446
6.252864 | 0.9011504
6.285928 | 0.9097323
6.321274 | 0.9140279
6.355419 | 0.9183328
6.392382 | 0.9226284
6.42725 | 0.9269239
6.4644485 | 0.9312288
6.499733 | 0.9355337
6.536349 | 0.9355337
6.570429 | 0.9398386
6.605156 | 0.9484577
6.641157 | 0.9527719
6.6766475 | 0.9614098
6.707928 | 0.965724
6.744662 | 0.9743618
6.777223 | 0.9786854
6.8119745 | 0.983009
6.844794 | 0.983009
6.880105 | 0.9873326
6.913487 | 0.9873326
6.949591 | 0.9916656
6.985541 | 0.9916656
7.023788 | 0.9916656
7.0587885 | 1.000341
7.095268 | 1.009016
7.1278135 | 1.013359
7.164668 | 1.022034
7.1996545 | 1.035062
7.236237 | 1.035062
7.272311 | 1.035062
7.311574 | 1.039413
7.344381 | 1.043765
7.380108 | 1.048127
7.414486 | 1.052479
7.450861 | 1.061192
7.486386 | 1.065553
7.520625 | 1.074286
7.5534445 | 1.074286
7.587984 | 1.083018
7.621822 | 1.087389
7.658043 | 1.09176
7.6945095 | 1.09176
7.7314775 | 1.096131
7.767997 | 1.100511
7.80535 | 1.100511
7.841638 | 1.104891
7.880216 | 1.109272
7.914824 | 1.118042
7.951211 | 1.122432
7.986589 | 1.131203
8.0226535 | 1.135593
8.0582685 | 1.139983
8.093892 | 1.139983
8.129558 | 1.139983
8.166527 | 1.144383
8.200928 | 1.148782
8.2372445 | 1.153182
8.2712325 | 1.153182
8.308187 | 1.161991
8.342936 | 1.1664
8.379987 | 1.1664
8.4136545 | 1.17081
8.451327 | 1.175209
8.4861195 | 1.175209
8.519979 | 1.175209
8.556895 | 1.179618
8.596797 | 1.184037
8.6306515 | 1.188447
8.667608 | 1.192866
8.7004985 | 1.197285
8.737229 | 1.201704
8.773395 | 1.201704
8.8118535 | 1.206123
8.848519 | 1.206123
8.887277 | 1.206123
8.921191 | 1.210551
8.9565045 | 1.210551
8.990931 | 1.21498
9.026644 | 1.223847
9.065341 | 1.228276
9.1035975 | 1.232714
9.138848 | 1.237143
9.176025 | 1.237143
9.210685 | 1.237143
9.248068 | 1.237143
9.28187 | 1.241591
9.317382 | 1.24603
9.352343 | 1.254916
9.3879615 | 1.259365
9.425685 | 1.268251
9.460881 | 1.263803
9.4953645 | 1.268251
9.530279 | 1.268251
9.565783 | 1.268251
9.600932 | 1.268251
9.634005 | 1.272699
9.668635 | 1.277157
9.701695 | 1.281616
9.7369625 | 1.286074
9.772729 | 1.286074
9.811631 | 1.290532
9.8458025 | 1.290532
9.8817865 | 1.290532
9.9170315 | 1.290532
9.95409 | 1.299457
9.990003 | 1.299457
10.029883 | 1.299457
10.064348 | 1.299457
10.1015905 | 1.308403
10.13583 | 1.312881
10.173567 | 1.312881
10.210716 | 1.312881
10.2471885 | 1.317349
10.27948 | 1.312871
10.316268 | 1.312871
10.3497 | 1.321817
10.3859 | 1.326284
10.420582 | 1.326284
10.45846 | 1.330762
10.4933905 | 1.330762
10.52972 | 1.330762
10.56408 | 1.33524
10.598332 | 1.339718
10.63375 | 1.339718
10.670449 | 1.339718
10.7058645 | 1.339718
10.7421195 | 1.344205
10.77779 | 1.348693
10.81555 | 1.353181
10.85137 | 1.357668
10.8883775 | 1.362156
10.92534 | 1.362156
10.96381 | 1.366653
10.997331 | 1.366653
11.032768 | 1.366653
11.0654385 | 1.371151
11.100656 | 1.375649
11.13304 | 1.375649
11.1691645 | 1.380146
11.203295 | 1.384644
11.23767 | 1.384644
11.2739655 | 1.380146
11.31219 | 1.380146
11.3463055 | 1.384654
11.386557 | 1.384654
11.4208295 | 1.389161
11.456416 | 1.393659
11.49243 | 1.393659
11.5294685 | 1.389151
11.5635635 | 1.389151
11.6006 | 1.389151
11.6360805 | 1.389151
11.6714985 | 1.389151
11.70535 | 1.384654
11.7419155 | 1.389161
11.7767565 | 1.389161
11.81307 | 1.393669
11.8476175 | 1.393669
11.88481 | 1.402674
11.920038 | 1.402674
11.957351 | 1.407192
11.992187 | 1.411709
12.028716 | 1.420734
12.06293 | 1.425252
12.100045 | 1.429769
12.1351475 | 1.425252
12.1725975 | 1.425252
12.2059085 | 1.425252
12.24616 | 1.425252
12.2828055 | 1.425252
12.319628 | 1.429769
12.353649 | 1.429769
12.389176 | 1.425252
12.424179 | 1.429779
12.460892 | 1.429779
12.4957115 | 1.429779
12.532194 | 1.429779
12.5674725 | 1.438825
12.604105 | 1.438825
12.64046 | 1.443352
12.6771295 | 1.44788
12.71245 | 1.452407
12.74995 | 1.452407
12.784521 | 1.44788
12.82113 | 1.44788
12.8551265 | 1.443352
12.89348 | 1.443352
12.9296035 | 1.443352
12.96571 | 1.443352
13.000917 | 1.443352
13.0381145 | 1.452417
13.07214 | 1.452417
13.11009 | 1.452417
13.14475 | 1.461483
13.1833305 | 1.461483
13.2186565 | 1.456945
13.2552595 | 1.461483
13.2892145 | 1.46602
13.3248 | 1.461483
13.359363 | 1.46602
13.3960325 | 1.46602
13.43282 | 1.461483
13.47031 | 1.456945
13.5048815 | 1.456945
13.54216 | 1.456945
13.5750565 | 1.461483
13.608913 | 1.461483
13.6423265 | 1.46602
13.6801605 | 1.470558
13.713348 | 1.470558
13.74891 | 1.470558
13.7808645 | 1.475096
13.8160365 | 1.470558
13.851701 | 1.470558
13.8873605 | 1.470558
13.921639 | 1.46602
13.9568905 | 1.461483
13.9923835 | 1.470568
14.03001 | 1.470568
14.0656845 | 1.470568
14.102407 | 1.475106
14.13943 | 1.479644
14.17651 | 1.475096
14.21096 | 1.475096
14.2480045 | 1.475096
14.282849 | 1.479644
14.3200335 | 1.479644
14.354926 | 1.479644
14.39128 | 1.484191
14.4267045 | 1.484191
14.462797 | 1.475106
14.500223 | 1.479654
14.537584 | 1.479654
14.5721945 | 1.475106
14.6094755 | 1.475106
14.6433685 | 1.484191
14.678167 | 1.479644
14.71218 | 1.484191
14.7482265 | 1.488739
14.78367 | 1.493287
14.8214 | 1.493287
14.8541 | 1.497835
14.891649 | 1.497835
14.9256 | 1.497835
14.963558 | 1.497835
14.998755 | 1.493287
15.034122 | 1.488739
15.069875 | 1.488739
15.1068275 | 1.488739
15.1414945 | 1.484191
15.1811615 | 1.488739
15.219497 | 1.493287
15.2554455 | 1.493287
15.2887825 | 1.493287
15.322845 | 1.493287
15.3566795 | 1.493287
15.3934595 | 1.493287
15.4279205 | 1.493287
15.463112 | 1.493287
15.4961955 | 1.497835
15.5334915 | 1.497835
15.5672 | 1.497835
15.6046485 | 1.497835
15.6387825 | 1.502393
15.6754 | 1.497845
15.7084545 | 1.497845
15.74584 | 1.497845
15.779856 | 1.493297
15.814625 | 1.488739
15.8507175 | 1.493287
15.8876085 | 1.493287
15.9261525 | 1.493287
15.9667505 | 1.497835
16.003062 | 1.497835
16.0381845 | 1.497835
16.0739045 | 1.497835
16.11272 | 1.497835
16.1470485 | 1.497835
16.18334 | 1.497835
16.2183615 | 1.493287
16.2557485 | 1.488739
16.287774 | 1.488739
16.32272 | 1.488739
16.356061 | 1.488739
16.3923915 | 1.488739
16.4299275 | 1.493287
16.469218 | 1.497845
16.504838 | 1.497845
16.542567 | 1.493297
16.576789 | 1.493297
16.6140525 | 1.493297
16.64844 | 1.488739
16.6854795 | 1.488739
16.7197955 | 1.493287
16.7550385 | 1.497835
16.7905795 | 1.493287
16.827013 | 1.493287
16.8612695 | 1.493287
16.8984375 | 1.488739
16.9331135 | 1.484191
16.968317 | 1.484191
17.003847 | 1.484191
17.03948 | 1.479644
17.074558 | 1.479644
17.110767 | 1.484191
17.1461015 | 1.484191
17.182978 | 1.479644
17.2176255 | 1.484191
17.2546165 | 1.488739
17.287884 | 1.488739
17.325112 | 1.488739
17.359528 | 1.488739
17.3960035 | 1.493297
17.4292055 | 1.493297
17.4660375 | 1.493297
17.500618 | 1.493297
17.537519 | 1.493297
17.5705325 | 1.484191
17.6066085 | 1.484191
17.6420555 | 1.484191
17.679169 | 1.484191
17.7128635 | 1.488739
17.7478295 | 1.488739
17.783467 | 1.484191
17.8197685 | 1.479644
17.8550375 | 1.479644
17.8909985 | 1.475096
17.923736 | 1.479644
17.959829 | 1.479644
17.991406 | 1.479644
18.0264035 | 1.484191
18.05956 | 1.484191
18.0948025 | 1.475106
18.1273095 | 1.475106
18.1620345 | 1.470568
18.194385 | 1.46602
18.2301675 | 1.461483
18.2636275 | 1.46602
18.2995815 | 1.461483
18.3364295 | 1.46602
18.374873 | 1.470568
18.4107855 | 1.475106
18.4480285 | 1.475106
18.4841885 | 1.479644
18.5211405 | 1.479644
18.555142 | 1.475096
18.592641 | 1.475096
18.6273975 | 1.479644
18.6661825 | 1.479644
18.701241 | 1.479644
18.7374815 | 1.479644
18.7701965 | 1.479644
18.8086635 | 1.475096
18.8439815 | 1.475096
18.882943 | 1.475096
18.9182845 | 1.475096
18.957028 | 1.475096
18.991732 | 1.475096
19.029253 | 1.475096
19.0638685 | 1.479644
19.100102 | 1.475106
19.1353565 | 1.470568
19.172046 | 1.466031
19.2083125 | 1.466031
19.246497 | 1.461483
19.2802225 | 1.461483
19.320006 | 1.46602
19.355982 | 1.470558
19.393438 | 1.46602
19.42772 | 1.46602
19.464244 | 1.470558
19.4973865 | 1.46602
19.5396155 | 1.461483
19.575439 | 1.46602
19.614208 | 1.461483
19.646347 | 1.461483
19.6789265 | 1.461483
19.7118895 | 1.461483
19.748349 | 1.461483
19.7794895 | 1.46602
19.8140375 | 1.461483
19.847962 | 1.46602
19.8846185 | 1.470558
19.918927 | 1.46602
19.955275 | 1.46602
19.9886815 | 1.46602
20.0268245 | 1.461483
20.0629215 | 1.456945
20.0966665 | 1.456945
20.1296485 | 1.452407
20.167224 | 1.44788
20.2020775 | 1.44788
20.2389595 | 1.443352
20.2743705 | 1.438825
20.313234 | 1.438825
20.3466975 | 1.443352
20.3842305 | 1.443352
20.4193835 | 1.452417
20.456153 | 1.456945
20.4898215 | 1.452417
20.525375 | 1.452417
20.5611345 | 1.44789
20.5971745 | 1.443352
20.6325125 | 1.438825
20.6689675 | 1.443352
20.704295 | 1.434307
20.7421445 | 1.443372
20.777249 | 1.438845
20.8147315 | 1.438845
20.8484645 | 1.438845
20.8862465 | 1.443362
20.9198455 | 1.434297
20.958118 | 1.438825
20.992559 | 1.438825
21.029614 | 1.434297
21.063623 | 1.434297
21.0985935 | 1.434297
21.1342985 | 1.429769
21.1710495 | 1.425252
21.2054075 | 1.425252
21.2415975 | 1.425252
21.274716 | 1.420734
21.3115765 | 1.420734
21.3464585 | 1.420734
21.3833665 | 1.420734
21.4192445 | 1.420734
21.4580665 | 1.425252
21.4939625 | 1.425252
21.530328 | 1.429769
21.563091 | 1.425252
21.59803 | 1.420734
21.6327785 | 1.420734
21.6698195 | 1.420734
21.705941 | 1.420734
21.7419355 | 1.420734
21.776154 | 1.420734
21.814009 | 1.416217
21.848104 | 1.411699
21.883484 | 1.407182
21.9181785 | 1.411699
21.957297 | 1.416217
21.9915585 | 1.416217
22.0295775 | 1.416217
22.063089 | 1.420734
22.097698 | 1.420734
22.1340345 | 1.420734
22.1715025 | 1.416227
22.2068215 | 1.416227
22.2420255 | 1.411709
22.273606 | 1.407192
22.3083705 | 1.402674
22.341533 | 1.407182
22.3770455 | 1.407182
22.4088865 | 1.407182
22.445009 | 1.411699
22.477823 | 1.411699
22.5142335 | 1.411699
22.5495355 | 1.411699
22.585111 | 1.411699
22.6201245 | 1.407182
22.654868 | 1.407182
22.6893195 | 1.402674
22.724357 | 1.402674
22.759967 | 1.398166
22.7966325 | 1.398166
22.832539 | 1.398166
22.8700195 | 1.402674
22.9050455 | 1.398166
22.941882 | 1.398166
22.9764055 | 1.393659
23.0114305 | 1.389151
23.04595 | 1.389151
23.081351 | 1.389151
23.116592 | 1.393659
23.1526635 | 1.398166
23.1879875 | 1.398166
23.2243445 | 1.393659
23.2596605 | 1.398166
23.2974245 | 1.393659
23.331499 | 1.389151
23.3681665 | 1.393659
23.403039 | 1.393659
23.439965 | 1.389151
23.4740365 | 1.389151
23.5120425 | 1.389151
23.546755 | 1.384644
23.5824015 | 1.380146
23.6173545 | 1.375649
23.6550175 | 1.375649
23.6898465 | 1.375649
23.726875 | 1.375649
23.7612985 | 1.380146
23.7978135 | 1.384644
23.8303915 | 1.384644
23.867907 | 1.384644
23.902305 | 1.384644
23.938806 | 1.384644
23.9721925 | 1.384644
24.0065135 | 1.384644
24.040481 | 1.384644
24.0764255 | 1.384644
24.1089975 | 1.384644
24.144598 | 1.384644
24.1775765 | 1.380146
24.214394 | 1.375649
24.248009 | 1.375649
24.28507 | 1.371151
24.3198045 | 1.371151
24.355424 | 1.371151
24.3897305 | 1.375649
24.4267875 | 1.371151
24.4614565 | 1.371151
24.496387 | 1.371151
24.5309265 | 1.371151
24.568145 | 1.366653
24.603222 | 1.366653
24.644103 | 1.366653
24.6786315 | 1.357668
24.714806 | 1.357668
24.7485725 | 1.353181
24.784857 | 1.357678
24.8197315 | 1.357678
24.8560325 | 1.362166
24.889196 | 1.362166
24.9239175 | 1.366653
24.958882 | 1.362156
24.993566 | 1.362156
25.0287095 | 1.362156
25.065012 | 1.362156
25.099641 | 1.362156
25.135974 | 1.357668
25.169583 | 1.353181
25.2071105 | 1.353181
25.241876 | 1.348693
25.2788955 | 1.348693
25.313789 | 1.348693
25.3496815 | 1.353181
25.3853135 | 1.348693
25.4224835 | 1.348693
25.4564075 | 1.348693
25.4933015 | 1.353181
25.5260855 | 1.348693
25.5642755 | 1.348693
25.5980975 | 1.353181
25.634764 | 1.348693
25.6697835 | 1.344205
25.706422 | 1.344205
25.741001 | 1.344205
25.7779845 | 1.33524
25.8133435 | 1.33524
25.8483595 | 1.33524
25.8827675 | 1.33524
25.91993 | 1.33524
25.9556015 | 1.339718
25.99174 | 1.33524
26.0256775 | 1.330762
26.0627855 | 1.330762
26.098973 | 1.330762
26.13641 | 1.321817
26.1718675 | 1.326294
26.2084615 | 1.330772
26.244056 | 1.326294
26.2835755 | 1.326294
26.320752 | 1.330762
26.358024 | 1.326284
26.393374 | 1.321807
26.429658 | 1.321807
26.4639905 | 1.312861
26.5019025 | 1.317339
26.535661 | 1.317339
26.5711325 | 1.317339
26.602887 | 1.317339
26.6361555 | 1.321807
26.666842 | 1.317329
26.702726 | 1.321807
26.736098 | 1.321807
26.7708675 | 1.317339
26.802124 | 1.317339
26.83908 | 1.317339
26.872087 | 1.312861
26.9090805 | 1.312861
26.944286 | 1.317329
26.9802865 | 1.317329
27.015557 | 1.312861
27.052587 | 1.308393
27.0870895 | 1.303925
27.1250835 | 1.303925
27.1611635 | 1.299457
27.1980195 | 1.303925
27.2320535 | 1.308393
27.269436 | 1.312861
27.3049195 | 1.308393
27.340336 | 1.308393
27.375755 | 1.303925
27.413316 | 1.303925
27.447412 | 1.303925
27.484749 | 1.303925
27.518589 | 1.299467
27.556006 | 1.299467
27.5880855 | 1.294999
27.622825 | 1.286074
27.655653 | 1.286074
27.6904475 | 1.290532
27.724067 | 1.290532
27.760863 | 1.290532
27.79503 | 1.29499
27.832386 | 1.29499
27.866659 | 1.29499
27.9039545 | 1.29499
27.9396165 | 1.290532
27.978266 | 1.290532
28.014952 | 1.286074
28.0522865 | 1.286074
28.085816 | 1.281616
28.121112 | 1.286074
28.155722 | 1.281616
28.192659 | 1.281616
28.2277095 | 1.277157
28.263787 | 1.277157
28.297833 | 1.272699
28.332015 | 1.277157
28.3646995 | 1.277157
28.401308 | 1.277157
28.433723 | 1.277157
28.4691975 | 1.272709
28.501769 | 1.268251
28.5372625 | 1.268251
28.5722365 | 1.268251
28.608595 | 1.268251
28.6433895 | 1.272699
28.680768 | 1.272699
28.715222 | 1.277157
28.75506 | 1.277157
28.788283 | 1.272709
28.824617 | 1.268261
28.8606525 | 1.268261
28.8978745 | 1.263803
28.932158 | 1.263803
28.969172 | 1.268251
29.006022 | 1.272699
29.0428775 | 1.272699
29.077254 | 1.268251
29.114314 | 1.268251
29.1489395 | 1.263803
29.1835495 | 1.263803
29.2165815 | 1.263803
29.2512885 | 1.263803
29.2842585 | 1.254916
29.3216905 | 1.259365
29.3560885 | 1.254916
29.392516 | 1.250468
29.4277215 | 1.254916
29.4652485 | 1.259355
29.501319 | 1.254907
29.5381755 | 1.259355
29.5729505 | 1.259355
29.6128475 | 1.254907
29.648456 | 1.250468
29.685769 | 1.250468
29.721558 | 1.24602
29.76494 | 1.24602
29.798632 | 1.24602
29.83584 | 1.24602
29.870361 | 1.241581
29.9072715 | 1.241581
29.9416895 | 1.237143
29.9789015 | 1.237143
30.012692 | 1.237143
30.048846 | 1.237143
30.0837165 | 1.232705
30.1232485 | 1.241591
30.1569445 | 1.237153
30.193742 | 1.237153
30.22834 | 1.237153
30.265768 | 1.237153
30.299293 | 1.219418
30.3353715 | 1.210571
30.3702545 | 1.201723
30.406253 | 1.192875
30.440683 | 1.184028
30.4776005 | 1.184028
30.5105775 | 1.184028
30.548647 | 1.184028
30.5830305 | 1.184028
30.618964 | 1.184028
30.654014 | 1.184028
30.692875 | 1.179618
30.727861 | 1.175209
30.7648675 | 1.179628
30.800369 | 1.175219
30.8394945 | 1.175219
30.874592 | 1.179628
30.9099 | 1.184037
30.942826 | 1.179618
30.978392 | 1.184028
31.0102695 | 1.179618
31.045941 | 1.179618
31.0791815 | 1.175209
31.1157815 | 1.1708
31.152078 | 1.166391
31.1891555 | 1.166391
31.2238455 | 1.166391
31.2606135 | 1.166391
31.2958355 | 1.166391
31.3346215 | 1.166391
31.3689805 | 1.1708
31.405903 | 1.166391
31.4387185 | 1.166391
31.4761715 | 1.166391
31.512392 | 1.166391
31.551256 | 1.161981
31.5867085 | 1.161981
31.622449 | 1.161981
31.655836 | 1.161981
31.692812 | 1.157582
31.7274375 | 1.157582
31.7652885 | 1.157582
31.7994745 | 1.161991
31.835862 | 1.161991
31.8704985 | 1.166391
31.905602 | 1.166391
31.941264 | 1.166391
31.9778435 | 1.161981
32.0119545 | 1.161981
32.0484735 | 1.166391
32.081477 | 1.1708
32.1190765 | 1.1708
32.1539405 | 1.175209
32.192046 | 1.175209
32.2295015 | 1.1664
32.268701 | 1.157591
32.3030005 | 1.162001
32.340054 | 1.157591
32.37457 | 1.157591
32.411566 | 1.161991
32.4469645 | 1.166391
32.482419 | 1.161981
32.518559 | 1.157582
32.5552565 | 1.157582
32.5882765 | 1.157582
32.6230335 | 1.157582
32.6549865 | 1.153182
32.6906795 | 1.157582
32.7244445 | 1.161991
32.7593465 | 1.157591
32.7918335 | 1.157591
32.8266845 | 1.161991
32.8619505 | 1.161991
32.8996225 | 1.153182
32.934168 | 1.157582
32.9712185 | 1.157582
33.0062875 | 1.157582
33.0415975 | 1.157582
33.075274 | 1.161981
33.112362 | 1.161981
33.146543 | 1.166391
33.181653 | 1.166391
33.2143305 | 1.161991
33.2529095 | 1.157591
33.2865815 | 1.157591
33.32295 | 1.153182
33.3556595 | 1.148782
33.3944945 | 1.153182
33.4302605 | 1.153182
33.466537 | 1.148782
33.500589 | 1.148782
33.5374455 | 1.157591
33.5726255 | 1.153192
33.609605 | 1.157591
33.643804 | 1.157591
33.6817275 | 1.157591
33.715705 | 1.153182
33.7528225 | 1.157582
33.787943 | 1.157582
33.8244325 | 1.157582
33.8617855 | 1.153182
33.8990725 | 1.148782
33.9327345 | 1.144383
33.9700905 | 1.139983
34.006516 | 1.144383
34.0440365 | 1.144383
34.0786865 | 1.148782
34.116005 | 1.148782
34.1501465 | 1.153182
34.186902 | 1.148782
34.2215 | 1.148782
34.259562 | 1.144383
34.295148 | 1.148782
34.332048 | 1.148782
34.3654505 | 1.148782
34.401598 | 1.148782
34.4341745 | 1.153182
34.473083 | 1.148782
34.5096355 | 1.144383
34.5495095 | 1.148782
34.583711 | 1.153182
34.6199925 | 1.153182
34.6542355 | 1.157582
34.690145 | 1.161981
34.723503 | 1.157582
34.757657 | 1.153182
34.793596 | 1.153182
34.8315925 | 1.148782
34.8678635 | 1.148782
34.903656 | 1.148782
34.939856 | 1.148782
34.98156 | 1.144383
35.017539 | 1.144383
35.0553555 | 1.139983
35.090039 | 1.144383
35.1273165 | 1.144383
35.1626175 | 1.144383
35.1979895 | 1.144383
35.231566 | 1.144383
35.2665535 | 1.139983
35.2995575 | 1.139983
35.333931 | 1.139983
35.366572 | 1.139983
35.4009505 | 1.139983
35.4347825 | 1.139983
35.4716125 | 1.139983
35.506426 | 1.139983
35.545218 | 1.139983
35.5802965 | 1.139983
35.616547 | 1.139983
35.6516885 | 1.139983
35.6876295 | 1.135593
35.72299 | 1.135593
35.762536 | 1.135593
35.7985735 | 1.135593
35.8359615 | 1.135593
35.870434 | 1.139983
35.90777 | 1.139983
35.9421175 | 1.139983
35.9797495 | 1.135593
36.015726 | 1.135593
36.053078 | 1.135593
36.087301 | 1.135593
36.124834 | 1.135593
36.1566905 | 1.144383
36.191593 | 1.139993
36.2248145 | 1.139993
36.2636845 | 1.135603
36.2982895 | 1.135603
36.3339485 | 1.131203
36.367927 | 1.139993
36.405972 | 1.139993
36.442222 | 1.144383
36.4788775 | 1.144383
36.513815 | 1.144383
36.551747 | 1.139983
36.5876095 | 1.139983
36.6244755 | 1.135593
36.659668 | 1.135593
36.6976455 | 1.139993
36.730675 | 1.139993
36.7652785 | 1.139993
36.7994315 | 1.139993
36.837199 | 1.139993
36.8697765 | 1.135593
36.9052145 | 1.135593
36.939133 | 1.135593
36.9740825 | 1.135593
37.006675 | 1.135593
37.0430185 | 1.135593
37.076306 | 1.131203
37.1121485 | 1.126813
37.146401 | 1.131203
37.182886 | 1.135603
37.21735 | 1.131213
37.255697 | 1.135603
37.289037 | 1.135603
37.3244175 | 1.131213
37.3600005 | 1.122423
37.3985885 | 1.126813
37.433107 | 1.126813
37.4697025 | 1.131203
37.5024855 | 1.135593
37.539482 | 1.139983
37.572081 | 1.135593
37.6101365 | 1.135593
37.6456725 | 1.135593
37.6825765 | 1.135593
37.719714 | 1.131203
37.7568635 | 1.131203
37.7914015 | 1.131203
37.8286925 | 1.126813
37.8634605 | 1.126813
37.900168 | 1.126813
37.9376345 | 1.131203
37.973718 | 1.126813
38.008138 | 1.126813
38.045878 | 1.126813
38.0801475 | 1.126813
38.117402 | 1.122423
38.152596 | 1.126813
38.188231 | 1.126813
38.2245475 | 1.118042
38.261005 | 1.118042
38.29577 | 1.118042
38.331888 | 1.118042
38.366151 | 1.122432
38.4050185 | 1.126813
38.441205 | 1.126813
38.477174 | 1.126813
38.512002 | 1.126813
38.5487025 | 1.126813
38.5858435 | 1.131203
38.625841 | 1.131203
38.6596015 | 1.126822
38.696624 | 1.122432
38.731913 | 1.118042
38.7724025 | 1.118042
38.807095 | 1.122432
38.8446115 | 1.131203
38.8792525 | 1.135593
38.918632 | 1.135593
38.9548175 | 1.135593
38.991938 | 1.131203
39.0255555 | 1.131203
39.060734 | 1.131203
39.095949 | 1.135593
39.133393 | 1.131203
39.1671885 | 1.135593
39.2045755 | 1.135593
39.2402475 | 1.131203
39.2786695 | 1.126813
39.31239 | 1.131203
39.3497765 | 1.126813
39.3852725 | 1.122423
39.4238765 | 1.122423
39.4589425 | 1.126813
39.495216 | 1.126813
39.528027 | 1.126813
39.5621025 | 1.126813
39.595335 | 1.126813
39.630385 | 1.126813
39.664445 | 1.118042
39.700448 | 1.118042
39.732948 | 1.118042
39.770685 | 1.118042
39.806634 | 1.118042
39.8408175 | 1.122423
39.876878 | 1.122423
39.9162115 | 1.122423
39.9498095 | 1.122423
39.9867915 | 1.118033
40.020982 | 1.118033
40.0589315 | 1.118033
40.0924985 | 1.122423
40.1286475 | 1.126813
40.1634535 | 1.126813
40.2022155 | 1.131203
40.2383835 | 1.139993
40.280342 | 1.139993
40.317759 | 1.139993
40.357105 | 1.135612
40.39076 | 1.131222
40.430196 | 1.122432
40.4671115 | 1.118042
40.5055695 | 1.113652
40.5404485 | 1.118033
40.5741975 | 1.122423
40.607448 | 1.122423
40.6461455 | 1.126813
40.680404 | 1.126813
40.7156535 | 1.126813
40.750359 | 1.126813
40.787692 | 1.126813
40.822637 | 1.122423
40.8589225 | 1.126813
40.8935315 | 1.126813
40.9302845 | 1.122423
40.9657745 | 1.122423
41.0023985 | 1.122423
41.0371195 | 1.122423
41.073678 | 1.122423
41.1065875 | 1.122423
41.1442305 | 1.126813
41.1821295 | 1.126813
41.2200015 | 1.122423
41.251723 | 1.122423
41.2872065 | 1.122423
41.319541 | 1.118033
41.3544365 | 1.118033
41.3869455 | 1.118033
41.422504 | 1.122423
41.457834 | 1.122423
41.4922935 | 1.122423
41.5292365 | 1.122423
41.5652555 | 1.122423
41.5985195 | 1.118033
41.6357085 | 1.118033
41.6725915 | 1.118033
41.708527 | 1.118033
41.743544 | 1.118033
41.7811905 | 1.122423
41.8156185 | 1.122423
41.8522035 | 1.122423
41.8870615 | 1.126813
41.9240255 | 1.131203
41.9595715 | 1.131203
41.995659 | 1.131203
42.0308635 | 1.131203
42.069923 | 1.131203
42.1070885 | 1.126813
42.142479 | 1.126813
42.178194 | 1.126813
42.214275 | 1.126813
42.2507215 | 1.126813
42.2868605 | 1.126813
42.320648 | 1.122423
42.3587515 | 1.122423
42.3949965 | 1.122423
42.4294225 | 1.118033
42.4645335 | 1.118033
42.4991365 | 1.118033
42.5342555 | 1.122423
42.5715935 | 1.122423
42.6057115 | 1.122423
42.64269 | 1.126813
42.678299 | 1.126813
42.717848 | 1.122423
42.7543375 | 1.126813
42.790275 | 1.126813
42.8260195 | 1.122423
42.863981 | 1.122423
42.898591 | 1.122423
42.9363695 | 1.118033
42.9705195 | 1.122423
43.008092 | 1.126813
43.0420745 | 1.126813
43.080003 | 1.131203
43.113895 | 1.126822
43.150086 | 1.122432
43.1843615 | 1.118042
43.220887 | 1.118042
43.255066 | 1.113652
43.29141 | 1.118033
43.324597 | 1.118033
43.361509 | 1.118033
43.3960005 | 1.118033
43.4327895 | 1.118033
43.467719 | 1.118033
43.5048605 | 1.118033
43.539267 | 1.118033
43.5746205 | 1.118033
43.60923 | 1.118033
43.646218 | 1.118033
43.6805 | 1.122423
43.719349 | 1.122423
43.7545155 | 1.122423
43.7912425 | 1.122423
43.8244075 | 1.122423
43.8588955 | 1.118033
43.8947995 | 1.118033
43.932349 | 1.118033
43.9655455 | 1.118033
44.000223 | 1.118033
44.0332665 | 1.118033
44.068872 | 1.122423
44.1028615 | 1.122423
44.140406 | 1.126813
44.174435 | 1.126813
44.2119905 | 1.126813
44.246715 | 1.122423
44.283048 | 1.122423
44.3189445 | 1.118033
44.357724 | 1.118033
44.39345 | 1.118033
44.4283855 | 1.113652
44.4656385 | 1.113652
44.5004385 | 1.113652
44.535656 | 1.113652
44.571555 | 1.118042
44.6069515 | 1.126813
44.64418 | 1.126813
44.6806345 | 1.126813
44.717185 | 1.126813
44.751804 | 1.122423
44.786361 | 1.118033
44.819901 | 1.118033
44.856861 | 1.118033
44.8922545 | 1.118033
44.9290445 | 1.118033
44.96362 | 1.118033
45.000532 | 1.118033
45.0352195 | 1.118033
45.071904 | 1.122423
45.106876 | 1.118042
45.143761 | 1.122432
45.1786075 | 1.126822
45.2123575 | 1.126822
45.247947 | 1.126822
45.28431 | 1.131203
45.3203265 | 1.131203
45.3579585 | 1.122432
45.3925625 | 1.122432
45.429805 | 1.118042
45.4660315 | 1.118042
45.50386 | 1.113652
45.539018 | 1.118033
45.5761585 | 1.113652
45.6087085 | 1.113652
45.643476 | 1.113652
45.6761945 | 1.118042
45.710761 | 1.118042
45.743787 | 1.122423
45.77769 | 1.122423
45.8114125 | 1.122423
45.851112 | 1.118033
45.88712 | 1.113652
45.924579 | 1.113652
45.958719 | 1.113652
45.995742 | 1.113652
46.0305775 | 1.113652
46.068583 | 1.118033
46.1050215 | 1.113652
46.1423975 | 1.113652
46.1784485 | 1.113652
46.21484 | 1.109272
46.2498975 | 1.104891
46.2865365 | 1.104891
46.32182 | 1.104891
46.3581515 | 1.100511
46.3924325 | 1.100511
46.4308715 | 1.100511
46.4668055 | 1.104891
46.503083 | 1.104891
46.5384205 | 1.104891
46.575674 | 1.109272
46.6091115 | 1.113652
46.6460825 | 1.109272
46.6794895 | 1.109272
46.7159425 | 1.113652
46.7504635 | 1.113652
46.78761 | 1.109272
46.8209725 | 1.113652
46.857385 | 1.113652
46.892635 | 1.113652
46.929745 | 1.109272
46.9645605 | 1.113652
47.000321 | 1.113652
47.036399 | 1.113652
47.07323 | 1.113652
47.1108615 | 1.118033
47.1489915 | 1.113652
47.1834745 | 1.109272
47.220062 | 1.104891
47.2566255 | 1.104891
47.294725 | 1.104891
47.3298715 | 1.109272
47.368619 | 1.113652
47.4068625 | 1.113652
47.4426265 | 1.109272
47.4766795 | 1.109272
47.513138 | 1.104891
47.5477 | 1.104891
47.584535 | 1.109272
47.618986 | 1.109272
47.6563525 | 1.109272
47.691052 | 1.113652
47.7283405 | 1.113652
47.762898 | 1.109272
47.7995805 | 1.109272
47.834064 | 1.109272
47.868753 | 1.104891
47.903338 | 1.104891
47.93876 | 1.109272
47.9739565 | 1.113652
48.011402 | 1.113652
48.047632 | 1.118033
48.083538 | 1.118033
48.1170805 | 1.118033
48.153558 | 1.118033
48.18603 | 1.118033
48.2209385 | 1.118033
48.2546585 | 1.113652
48.2883805 | 1.113652
48.32551 | 1.118042
48.360713 | 1.118042
48.3950325 | 1.118042
48.433433 | 1.122423
48.467056 | 1.118042
48.5034505 | 1.109272
48.5390035 | 1.109272
48.576058 | 1.109272
48.6106085 | 1.104891
48.646696 | 1.104891
48.6822865 | 1.104891
48.7196055 | 1.100511
48.753701 | 1.096131
48.791151 | 1.100511
48.825422 | 1.104891
48.8620645 | 1.104891
48.8971955 | 1.104891
48.9337995 | 1.104891
48.969607 | 1.104891
49.0062515 | 1.100511
49.040057 | 1.100511
49.0781455 | 1.104891
49.114259 | 1.104891
49.1505295 | 1.104891
49.183511 | 1.104891
49.2217505 | 1.104891
49.2577525 | 1.104891
49.293915 | 1.109272
49.328994 | 1.104891
49.363435 | 1.104891
49.396928 | 1.109272
49.4332605 | 1.104891
49.4662995 | 1.104891
49.5040185 | 1.104891
49.539006 | 1.109272
49.57451 | 1.104891
49.610039 | 1.104891
49.6502975 | 1.104891
49.683907 | 1.104891
49.7209125 | 1.104891
49.756062 | 1.104891
49.794938 | 1.104891
49.8326015 | 1.104891
49.8675835 | 1.104891
49.9013985 | 1.100511
49.938098 | 1.104891
49.9722795 | 1.104891
50.0081235 | 1.104891
50.0425465 | 1.104891
50.078686 | 1.109272
50.112028 | 1.104891
50.148345 | 1.109272
50.183581 | 1.104891
50.2205945 | 1.104891
50.2556695 | 1.104891
50.2917035 | 1.104891
50.3246835 | 1.104891
50.360869 | 1.109272
50.396844 | 1.113652
50.433635 | 1.113652
50.4674485 | 1.113652
50.5054035 | 1.109272
50.5417235 | 1.109272
50.5779015 | 1.104891
50.614474 | 1.100511
50.652783 | 1.100511
50.6888575 | 1.104891
50.7259515 | 1.100511
50.763552 | 1.100511
50.799833 | 1.100511
50.8386275 | 1.100511
50.875429 | 1.100511
50.908317 | 1.100511
50.943138 | 1.100511
50.9756255 | 1.104891
51.010583 | 1.104891
51.0462055 | 1.104891
51.0823925 | 1.104891
51.1168105 | 1.104891
51.152111 | 1.104891
51.1871095 | 1.104891
51.2254115 | 1.104891
51.260434 | 1.104891
51.2968955 | 1.104891
51.33226 | 1.100511
51.3666735 | 1.104891
51.4031435 | 1.100511
51.4422725 | 1.100511
51.477837 | 1.100511
51.5140975 | 1.100511
51.5497715 | 1.096131
51.5858385 | 1.100511
51.6226475 | 1.104891
51.6618025 | 1.109272
51.697437 | 1.113652
51.733392 | 1.118033
51.7678355 | 1.113652
51.8050135 | 1.109272
51.84043 | 1.104891
51.876758 | 1.100511
51.9120265 | 1.100511
51.948787 | 1.100511
51.984944 | 1.104891
52.023318 | 1.109272
52.057462 | 1.113652
52.0947845 | 1.109272
52.1284425 | 1.113652
52.165639 | 1.109272
52.2001675 | 1.109272
52.2378255 | 1.104891
52.272692 | 1.109272
52.309088 | 1.109272
52.3432115 | 1.109272
52.3794425 | 1.104891
52.412836 | 1.104891
52.4484575 | 1.100511
52.4811635 | 1.100511
52.516284 | 1.104891
52.5492215 | 1.104891
52.5836325 | 1.104891
52.6171015 | 1.109272
52.651287 | 1.109272
52.68691 | 1.109272
52.7234595 | 1.113652
52.7591235 | 1.118033
52.794029 | 1.113652
52.828595 | 1.109272
52.8672445 | 1.109272
52.900681 | 1.104891
52.9356995 | 1.100511
52.970241 | 1.104891
53.007481 | 1.104891
53.0424325 | 1.100511
53.080083 | 1.100511
53.1166935 | 1.100511
53.153141 | 1.100511
53.189202 | 1.100511
53.226504 | 1.104891
53.2614575 | 1.104891
53.2982415 | 1.109272
53.333412 | 1.104891
53.369487 | 1.104891
53.4046005 | 1.104891
53.441467 | 1.104891
53.475972 | 1.100511
53.511206 | 1.100511
53.5461795 | 1.104891
53.5829985 | 1.104891
53.618582 | 1.109272
53.6541335 | 1.113652
53.688866 | 1.113652
53.726896 | 1.109272
53.7606465 | 1.109272
53.797561 | 1.109272
53.834165 | 1.109272
53.871595 | 1.109272
53.907143 | 1.113652
53.943772 | 1.109272
53.9783795 | 1.109272
54.016619 | 1.104891
54.051486 | 1.104891
54.088807 | 1.100511
54.124413 | 1.100511
54.160185 | 1.096131
54.193527 | 1.100511
54.2286735 | 1.104891
54.2647065 | 1.109272
54.300594 | 1.113652
54.3358075 | 1.113652
54.3747175 | 1.109272
54.408551 | 1.104891
54.4436495 | 1.100511
54.479488 | 1.096131
54.5164495 | 1.096131
54.549627 | 1.096131
54.5869995 | 1.096131
54.6212445 | 1.096131
54.658654 | 1.096131
54.6932405 | 1.096131
54.729744 | 1.100511
54.764729 | 1.100511
54.8016855 | 1.100511
54.8362 | 1.104891
54.87662 | 1.104891
54.9105075 | 1.100511
54.946914 | 1.104891
54.9814195 | 1.104891
55.017955 | 1.100511
55.053885 | 1.100511
55.0904335 | 1.104891
55.1258885 | 1.100511
55.1641725 | 1.100511
55.1992755 | 1.104891
55.2354525 | 1.104891
55.2711865 | 1.100511
55.3077845 | 1.100511
55.3424265 | 1.104891
55.379327 | 1.100511
55.414328 | 1.100511
55.4508295 | 1.100511
55.4853545 | 1.100511
55.522884 | 1.096131
55.559412 | 1.096131
55.596041 | 1.096131
55.631319 | 1.096131
55.6678405 | 1.096131
55.703591 | 1.096131
55.740991 | 1.096131
55.7769055 | 1.096131
55.8152035 | 1.096131
55.8503875 | 1.096131
55.8901575 | 1.096131
55.9257255 | 1.096131
55.964656 | 1.096131
56.000498 | 1.096131
56.038953 | 1.096131
56.07341 | 1.100511
56.1148605 | 1.100511
56.148445 | 1.100511
56.185815 | 1.100511
56.221235 | 1.100511
56.257154 | 1.096131
56.2925215 | 1.096131
56.3291315 | 1.096131
56.3648495 | 1.096131
56.401177 | 1.096131
56.436559 | 1.096131
56.4772665 | 1.09176
56.5134345 | 1.09176
56.550486 | 1.09176
56.5853585 | 1.09176
56.6222295 | 1.087389
56.656743 | 1.09176
56.694145 | 1.09176
56.7306615 | 1.09176
56.7672495 | 1.09614
56.8002025 | 1.100511
56.8350705 | 1.100511
56.8681535 | 1.100511
56.902109 | 1.100511
56.9369695 | 1.096131
56.9730275 | 1.096131
57.005297 | 1.100511
57.040243 | 1.100511
57.0770015 | 1.09614
57.113188 | 1.09614
57.149303 | 1.09614
57.185556 | 1.09176
57.222507 | 1.09614
57.2589975 | 1.100511
57.29439 | 1.100511
57.3344505 | 1.100511
57.3702585 | 1.100511
57.406987 | 1.100511
57.4437785 | 1.104891
57.4821465 | 1.104891
57.517521 | 1.104891
57.553161 | 1.104891
57.587981 | 1.100511
57.625554 | 1.096131
57.661545 | 1.09176
57.6997925 | 1.09176
57.736528 | 1.09176
57.7732615 | 1.09176
57.808554 | 1.09176
57.844509 | 1.096131
57.8820735 | 1.096131
57.920065 | 1.096131
57.9555995 | 1.096131
57.994761 | 1.096131
58.033915 | 1.096131
58.070256 | 1.09176
58.1054155 | 1.09176
58.142705 | 1.09176
58.1788775 | 1.087389
58.216059 | 1.087389
58.2522615 | 1.087389
58.289146 | 1.087389
58.3237755 | 1.087389
58.360522 | 1.09176
58.397722 | 1.09176
58.437521 | 1.096131
58.473633 | 1.096131
58.5088695 | 1.096131
58.540236 | 1.100511
58.5734345 | 1.09614
58.606388 | 1.09614
58.641137 | 1.091769
58.6741295 | 1.091769
58.709556 | 1.087389
58.740908 | 1.09614
58.7767585 | 1.091769
58.8106475 | 1.091769
58.84621 | 1.091769
58.8808905 | 1.091769
58.917478 | 1.087389
58.952494 | 1.09176
58.9894215 | 1.096131
59.0261265 | 1.096131
59.063882 | 1.096131
59.097454 | 1.096131
59.1347585 | 1.096131
59.16973 | 1.096131
59.206217 | 1.096131
59.2425055 | 1.096131
59.277712 | 1.096131
59.31368 | 1.096131
59.3505725 | 1.096131
59.3844275 | 1.096131
59.423585 | 1.096131
59.460607 | 1.096131
59.4981055 | 1.096131
59.534716 | 1.09176
59.570557 | 1.09176
59.605619 | 1.09176
59.640725 | 1.09176
59.6755515 | 1.09176
59.7129095 | 1.096131
59.746957 | 1.09176
59.7840875 | 1.09176
59.8169215 | 1.09176
59.8540355 | 1.09176
59.889288 | 1.09176
59.9253335 | 1.100511
59.960684 | 1.100511
59.997459 | 1.100511
60.0351545 | 1.100511
60.0703445 | 1.100511
60.1050585 | 1.096131
60.1404025 | 1.096131
60.177705 | 1.096131
60.215181 | 1.096131
60.2509375 | 1.096131
60.286323 | 1.096131
60.320428 | 1.096131
60.357143 | 1.096131
60.3925545 | 1.096131
60.4294425 | 1.09176
60.464003 | 1.09176
60.502292 | 1.09176
60.5372655 | 1.087389
60.575162 | 1.087389
60.6090865 | 1.087389
60.6464175 | 1.087389
60.6816465 | 1.087389
60.7183445 | 1.09176
60.753011 | 1.09176
60.7913225 | 1.09176
60.826377 | 1.09176
60.8633185 | 1.087389
60.8987235 | 1.087389
60.935004 | 1.083018
60.9696125 | 1.087389
61.0067625 | 1.087389
61.042353 | 1.09176
61.0805245 | 1.09176
61.1151885 | 1.096131
61.151074 | 1.096131
61.185405 | 1.09176
61.222255 | 1.09176
61.2565645 | 1.09176
61.290951 | 1.09176
61.324574 | 1.09614
61.361318 | 1.100511
61.398367 | 1.100511
61.4393635 | 1.100511
61.476465 | 1.09614
61.5150025 | 1.087389
61.5545115 | 1.087389
61.592905 | 1.087389
61.6273905 | 1.087389
61.663337 | 1.09176
61.6991285 | 1.096131
61.7359405 | 1.096131
61.7708055 | 1.09176
61.807445 | 1.09176
61.841913 | 1.087389
61.87896 | 1.083018
61.9145395 | 1.078647
61.954426 | 1.078647
61.9901185 | 1.074276
62.0267295 | 1.074276
62.061106 | 1.078647
62.0992575 | 1.081561
62.1352385 | 1.096131